## Sheet1
Compound | Ionic Conductivity (S/cm) | Temperature (°C) | Family | x_value | DOI
Li7La3Zr2O12 | 0.00012 | 25 | Garnet | 0 | 10.1039/c2jm31413d
Li6.8La3Zr1.8Ta0.2O12 | 0.00028 | 25 | Garnet | 0.2 | 10.1039/c2jm31413d
Li6.6La3Zr1.6Ta0.4O12 | 0.00073 | 25 | Garnet | 0.4 | 10.1039/c2jm31413d
Li6.5La3Zr1.5Ta0.5O12 | 0.00092 | 25 | Garnet | 0.5 | 10.1039/c2jm31413d
Li6.4La3Zr1.4Ta0.6O12 | 0.001 | 25 | Garnet | 0.6 | 10.1039/c2jm31413d
Li6.2La3Zr1.2Ta0.8O12 | 0.00032 | 25 | Garnet | 0.8 | 10.1039/c2jm31413d
Li6.0La3Zr1.0Ta1.0O12 | 0.00016 | 25 | Garnet | 1 | 10.1039/c2jm31413d
LixB1-x/3PO4 | 3.35e-05 | 24.85 | Borophosphate | 0.05 | 10.1016/j.materresbull.2013.04.006
LixB1-x/3PO4 | 2.15e-05 | 24.85 | Borophosphate | 0.09 | 10.1016/j.materresbull.2013.04.006
LixB1-x/3PO4 | 2.63e-05 | 24.85 | Borophosphate | 0.09 | 10.1016/j.materresbull.2013.04.006
LixB1-x/3PO4 | 2.17e-06 | 24.85 | Borophosphate | 0.01 | 10.1016/j.materresbull.2013.04.006
LixB1-x/3PO4 | 3.05e-05 | 24.85 | Borophosphate | 0.13 | 10.1016/j.materresbull.2013.04.006
LixB1-x/3PO4 | 4.44e-06 | 24.85 | Borophosphate | 0.17 | 10.1016/j.materresbull.2013.04.006
LixB1-x/3PO4 | 4.55e-06 | 24.85 | Borophosphate | 0.2 | 10.1016/j.materresbull.2013.04.006
Li6.8La3Zr1.8Ta0.2O12 | 0.00078 | 25 | Garnet | 0.2 | 10.1149/2.024205esl
Li6.75La3Zr1.75Ta0.25O12 | 0.00088 | 25 | Garnet | 0.25 | 10.1149/2.024205esl
Li6.7La3Zr1.7Ta0.3O12 | 0.00096 | 25 | Garnet | 0.3 | 10.1149/2.024205esl
Li6.65La3Zr1.65Ta0.35O12 | 0.00077 | 25 | Garnet | 0.35 | 10.1149/2.024205esl
Li6.6La3Zr1.6Ta0.4O12 | 0.00072 | 25 | Garnet | 0.4 | 10.1149/2.024205esl
Li6.55La3Zr1.55Ta0.45O12 | 0.00069 | 25 | Garnet | 0.45 | 10.1149/2.024205esl
Li6.5La3Zr1.5Ta0.5O12 | 0.00067 | 25 | Garnet | 0.5 | 10.1149/2.024205esl
Li6La3Zr1Ta1O12 | 0.00044 | 25 | Garnet | 1 | 10.1149/2.024205esl
Li5La3Zr0Ta2O12 | 0.00016 | 25 | Garnet | 2 | 10.1149/2.024205esl
Li7La3Zr2O12 | 0.0002 | 25 | Garnet |  | 10.1016/j.electacta.2012.11.059
Li7La3Zr2O12 | 0.00055 | 50 | Garnet |  | 10.1016/j.electacta.2012.11.059
Li7La3Zr2O12 | 2.4e-06 | 25 | Garnet |  | 10.1016/j.jpowsour.2014.09.164
Li7La3Zr2O12 | 5.68e-06 | 46 | Garnet |  | 10.1016/j.jssc.2009.05.020
Li7La3Zr2O12 | 1.63e-06 | 26 | Garnet |  | 10.1016/j.jssc.2009.05.020
Li6.75La3Zr1.75Ta0.25O12 | 0.00074 | 25 | Garnet |  | 10.1016/j.jpowsour.2013.09.140
Li5La3M2O12 | 1e-06 | 25 | Garnet |  | 10.1016/j.actamat.2012.10.034
Li6BaLa2Ta2O12 | 4e-05 | 25 | Garnet |  | 10.1016/j.actamat.2012.10.034
Li7La3Zr2O12 | 0.0005 | 25 | Garnet |  | 10.1016/j.actamat.2012.10.034
Li6.75La3(Zr1.75Nb0.25)O12 | 0.0008 | 25 | Garnet |  | 10.1016/j.actamat.2012.10.034
Li7La3Zr2O12 | 0.0003 | 25 | Garnet |  | 10.1016/j.jpowsour.2017.09.070
Li5 + 2xLa3-xNaxNb2O12 | 1.9e-05 | 25 | Garnet | 0.2 | 10.1016/j.materresbull.2017.11.047
Li5 + 2xLa3-xNaxNb2O12 | 5.9e-05 | 25 | Garnet | 0.4 | 10.1016/j.materresbull.2017.11.047
Li5 + 2xLa3-xNaxNb2O12 | 7.5e-05 | 25 | Garnet | 0.6 | 10.1016/j.materresbull.2017.11.047
Li5 + 2xLa3-xNaxNb2O12 | 0.00016 | 25 | Garnet | 0.7 | 10.1016/j.materresbull.2017.11.047
Li5 + 2xLa3-xNaxNb2O12 | 0.00012 | 25 | Garnet | 0.8 | 10.1016/j.materresbull.2017.11.047
Li5 + 2xLa3-xNaxNb2O12 | 8e-05 | 25 | Garnet | 1 | 10.1016/j.materresbull.2017.11.047
Li6.4La2.3Na0.7Nb2O12 | 0.00016 | 25 | Garnet |  | 10.1016/j.materresbull.2017.11.047
Li7-xLa3Zr2-xTaxO12 | 0.000129 | 30 | Garnet | 0.2 | 10.1016/j.ceramint.2018.09.245
Li7-xLa3Zr2-xTaxO12 | 0.00103 | 30 | Garnet | 0.3 | 10.1016/j.ceramint.2018.09.245
Li7-xLa3Zr2-xTaxO12 | 0.000668 | 30 | Garnet | 0.4 | 10.1016/j.ceramint.2018.09.245
Li7-xLa3Zr2-xTaxO12 | 0.000617 | 30 | Garnet | 0.5 | 10.1016/j.ceramint.2018.09.245
Li7-xLa3Zr2-xTaxO12 | 0.000326 | 30 | Garnet | 0.6 | 10.1016/j.ceramint.2018.09.245
Li6.75La3Zr1.75Ta0.25O12 | 0.00087 | 25 | Garnet |  | 10.1016/j.ceramint.2018.09.245
Li6.4La3Zr1.4Ta0.6O12 | 0.001 | 25 | Garnet |  | 10.1016/j.ceramint.2018.09.245
Li6.75La3Zr1.75Ta0.25O12 | 0.00072 | 25 | Garnet |  | 10.1016/j.ceramint.2018.09.245
Li6.75La3Zr1.75Ta0.25O12 | 0.00064 | 25 | Garnet |  | 10.1016/j.ceramint.2018.09.245
Li6.5La3Zr1.5Ta0.5O12 | 0.00061 | 27 | Garnet |  | 10.1016/j.ceramint.2018.09.245
Li6.5La3Zr1.5Ta0.5O12 | 0.0004 | 25 | Garnet |  | 10.1016/j.ceramint.2018.09.245
Li6.4La3Zr1.4Ta0.6O12 | 0.00102 | 25 | Garnet |  | 10.1016/j.ceramint.2018.09.245
Li6.4La3Zr1.4Ta0.6O12 | 0.00037 | 33 | Garnet |  | 10.1016/j.ceramint.2018.09.245
Li6.5La3Zr1.5Ta0.5O12 | 0.000816 | 25 | Garnet |  | 10.1016/j.ceramint.2018.09.245
Li6.5La3Zr1.5Ta0.5O12 | 0.00069 | 25 | Garnet |  | 10.1016/j.ceramint.2018.09.245
Li6.5La3Zr1.5Ta0.5O12 | 0.000186 | 25 | Garnet |  | 10.1016/j.ceramint.2018.09.245
Li6.4La3Zr1.4Ta0.6O12 | 0.0007 | 25 | Garnet |  | 10.1016/j.ceramint.2018.09.245
Li6.7La3Zr1.7Ta0.3O12 | 0.00103 | 30 | Garnet |  | 10.1016/j.ceramint.2018.09.245
Li6.6La3Zr1.6Ta0.4O12 | 0.000668 | 30 | Garnet |  | 10.1016/j.ceramint.2018.09.245
Li7La3Hf2O12 | 9.85e-07 | 26.85 | Garnet |  | 10.1016/j.jssc.2009.10.030
Li7La3Zr2O12 | 0.0001 | 25 | Garnet |  | 10.1016/j.jpowsour.2015.02.050
Li7La3Zr2O12 | 0.001 | 25 | Garnet |  | 10.1016/j.ensm.2018.07.004
Li7La3Zr2O12 | 0.00045 | 25 | Garnet |  | 10.1016/j.jpowsour.2015.10.084
Li7La3Zr2O12 | 1e-05 | 25 | Garnet |  | 10.1016/j.jpowsour.2015.10.084
Li7La3Zr2O12 | 5.29e-05 | 25 | Garnet |  | 10.1016/j.jpowsour.2015.10.084
Li7La3Zr2O12 | 0.00011 | 25 | Garnet |  | 10.1016/j.jpowsour.2015.10.084
Li7La3Zr2O12 | 0.000511 | 25 | Garnet |  | 10.1016/j.jpowsour.2015.10.084
Li7La3Zr2O12 | 0.00024 | 25 | Garnet |  | 10.1016/j.jpowsour.2015.10.084
Li7La3Zr2O12 | 0.00034 | 25 | Garnet |  | 10.1016/j.jpowsour.2015.10.084
Li7La3Zr2O12 | 0.000144 | 25 | Garnet |  | 10.1016/j.jpowsour.2015.10.084
Li7La3Zr2O12 | 0.000311 | 25 | Garnet |  | 10.1016/j.jpowsour.2015.10.084
Li7La3Zr2O12 | 0.00045 | 25 | Garnet |  | 10.1016/j.jpowsour.2015.10.084
Li7La3Zr2O12 | 6.23e-05 | 25 | Garnet |  | 10.1016/j.jpowsour.2015.10.084
Li7La3Zr2O12 | 0.00045 | 25 | Garnet |  | 10.1016/j.jpowsour.2015.10.084
Li5La3Bi2O12 | 4e-05 | 22 | Garnet |  | 10.1016/j.mseb.2007.07.009
Li6SrLa2Bi2O12 | 6.21e-05 | 22 | Garnet |  | 10.1016/j.mseb.2007.07.009
Li7La3Zr2O12 | 1.63e-06 | 26.85 | Garnet |  | 10.1016/j.jssc.2009.05.020
Li7La3Zr2O12 | 0.000467 | 24.85 | Garnet |  | 10.1016/j.jssc.2009.05.020
Li7La3Zr2O12 | 0.00119 | 49.85 | Garnet |  | 10.1016/j.jssc.2009.05.020
Li7La3Zr2O12 | 0.000511 | 24.85 | Garnet |  | 10.1016/j.jssc.2009.05.020
Li5La3Bi2O12 | 4e-05 | 21.85 | Garnet |  | 10.1016/j.jssc.2009.05.020
Li7La3Zr2O12 | 0.00035 | 25 | Garnet |  | 10.1016/j.jpowsour.2012.01.094
Li7-xLa3Zr2-xTaxO12 | 2e-06 | 25 | Garnet | 0.5 | 10.1016/j.jpowsour.2012.01.094
Li7-xLa3Zr2-xTaxO12 | 0.00026 | 25 | Garnet | 1 | 10.1016/j.jpowsour.2012.01.094
Li7-xLa3Zr2-xTaxO12 | 9.3e-05 | 25 | Garnet | 1.5 | 10.1016/j.jpowsour.2012.01.094
Li6.625La3Zr1.625Ta0.375O12 | 0.00052 | 25 | Garnet | 0.375 | 10.1016/j.jpowsour.2012.01.094
Li7La3Zr2O12 | 4e-05 | 25 | Garnet |  | 10.1016/j.jpowsour.2011.10.060
Li5La3Ta2O12 | 0.001 | 25 | Garnet |  | 10.1016/j.jpowsour.2011.10.060
Li6.4La3Zr1.4Ta0.6O12 | 0.00028 | 25 | Garnet |  | 10.1016/j.elecom.2018.07.001
Li6.75La3Zr1.75Ta0.25O12 | 0.001 | 25 | Garnet |  | 10.1016/j.jmat.2016.04.003
Li7La3Zr2O12 | 0.0001 | 25 | Garnet |  | 10.1016/j.jmat.2016.04.003
Li6.5La3Zr1.3Nb0.6Gd0.1O12 | 0.000986 | 25 | Garnet |  | 10.1016/j.ceramint.2019.06.002
Li7P3S11 | 0.017 | 25 | Garnet |  | 10.1016/j.ensm.2016.02.004
Li6.75La3Zr1.75Ta0.25O12 | 0.000227 | 25 | Garnet |  | 10.1016/j.ensm.2018.02.015
Li6.75La3Zr1.75Ta0.25O12 | 0.000146 | 25 | Garnet |  | 10.1016/j.ensm.2018.02.015
Li7La3Zr2O12 | 0.0003 | 25 | Garnet |  | 10.1016/j.ceramint.2018.01.190
Li7La3Zr2O12 | 0.0002 | 25 | Garnet | 0.012 | 10.1016/j.jpowsour.2011.05.065
Li7La3Zr2O12 | 0.00012 | 25 | Garnet |  | 10.1016/j.jpowsour.2015.12.054
Li6.6La3Zr1.6Ta0.4O12 | 0.00047 | 25 | Garnet |  | 10.1016/j.jpowsour.2015.12.054
Li5La3Nb2O12 | 5.7e-06 | 50 | Garnet |  | 10.1016/j.jssc.2005.12.025
Li5La3Nb2O12 | 0.002 | 200 | Garnet |  | 10.1016/j.jssc.2005.12.025
Li5La3Nb2O12 | 2.3e-05 | 50 | Garnet |  | 10.1016/j.jssc.2005.12.025
Li5La3Nb2O12 | 0.0057 | 200 | Garnet |  | 10.1016/j.jssc.2005.12.025
Li5La3Nb2O12 | 4.4e-05 | 50 | Garnet |  | 10.1016/j.jssc.2005.12.025
Li5La3Nb2O12 | 0.015 | 200 | Garnet |  | 10.1016/j.jssc.2005.12.025
Li5.5La3Nb1.75In0.25O12 | 1.4e-05 | 50 | Garnet | 0.25 | 10.1016/j.jssc.2005.12.025
Li5.5La3Nb1.75In0.25O12 | 0.0053 | 200 | Garnet | 0.25 | 10.1016/j.jssc.2005.12.025
Li5.5La3Nb1.75In0.25O12 | 0.00018 | 50 | Garnet | 0.25 | 10.1016/j.jssc.2005.12.025
Li5.5La3Nb1.75In0.25O12 | 0.035 | 200 | Garnet | 0.25 | 10.1016/j.jssc.2005.12.025
Li5.5La3Nb1.75In0.25O12 | 0.0001 | 50 | Garnet | 0.25 | 10.1016/j.jssc.2005.12.025
Li5.5La3Nb1.75In0.25O12 | 0.024 | 200 | Garnet | 0.25 | 10.1016/j.jssc.2005.12.025
Li5.5La2.75K0.25Nb2O12 | 2.5e-05 | 50 | Garnet | 0.25 | 10.1016/j.jssc.2005.12.025
Li5.5La2.75K0.25Nb2O12 | 0.0062 | 200 | Garnet | 0.25 | 10.1016/j.jssc.2005.12.025
Li5.5La2.75K0.25Nb2O12 | 6e-05 | 50 | Garnet | 0.25 | 10.1016/j.jssc.2005.12.025
Li5.5La2.75K0.25Nb2O12 | 0.014 | 200 | Garnet | 0.25 | 10.1016/j.jssc.2005.12.025
Li5.5La2.75K0.25Nb2O12 | 6e-05 | 50 | Garnet | 0.25 | 10.1016/j.jssc.2005.12.025
Li5.5La2.75K0.25Nb2O12 | 0.014 | 200 | Garnet | 0.25 | 10.1016/j.jssc.2005.12.025
Li7La3Zr2O12 | 0.001 | 25 | Garnet |  | 10.1016/j.mseb.2016.03.005
Li7La3Zr2O12 | 0.0005 | 25 | Garnet |  | 10.1016/j.jpowsour.2014.02.102
Li7La3Zr2O12 | 0.0008 | 25 | Garnet |  | 10.1016/j.jpowsour.2014.02.102
Li6.75La3Zr1.75Nb0.25O12 | 5.98e-06 | 25 | Garnet |  | 10.1016/j.cej.2019.121922
Li6.75La3Zr1.75Nb0.25O12 | 2.2e-05 | 25 | Garnet |  | 10.1016/j.cej.2019.121922
Li6.4La3Zr1.4Ta0.6O12 | 0.00072 | 25 | Garnet |  | 10.1016/j.jpowsour.2018.04.099
Li7La3Zr2O12 | 5.44e-06 | 300 | Garnet |  | 10.1016/j.ssi.2018.09.021
Li7La3Zr2O12 | 0.0007858 | 550 | Garnet |  | 10.1016/j.ssi.2018.09.021
Li5-7ALa2B2O12 | 0.0008 | 25 | Garnet |  | 10.1016/j.jpowsour.2015.06.074
Li7La3Zr2O12 | 0.001 | 25 | Garnet |  | 10.1016/j.electacta.2017.12.133
Li7La3Zr2O12 | 0.001 | 25 | Garnet |  | 10.1016/j.mattod.2018.04.004
Li6.75La2.75Ca0.25Zr1.5Nb0.5O12 | 3.4e-06 | 25 | Garnet |  | 10.1016/j.mattod.2018.04.004
Li6.4La3Zr1.4Ta0.6O12 | 0.00075 | 25 | Garnet |  | 10.1016/j.ensm.2018.05.018
Li7La3Zr2O12 | 0.0005 | 25 | Garnet |  | 10.1016/j.ceramint.2016.03.144
Li7La3Zr2O12 | 0.0001 | 25 | Garnet |  | 10.1016/j.cossms.2013.10.002
Li5La3B'2O12 | 0.0001 | 25 | Garnet |  | 10.1016/j.cossms.2013.10.002
Li7La3B"2O12 | 0.0004 | 25 | Garnet |  | 10.1016/j.cossms.2013.10.002
Li7La3Zr2O12 | 0.0004 | 25 | Garnet |  | 10.1016/j.cossms.2013.10.002
Li7La3Zr2O12 | 0.0003 | 25 | Garnet |  | 10.1016/j.cossms.2013.10.002
Li7La3Zr2O12 | 1.6e-06 | 25 | Garnet |  | 10.1016/j.cossms.2013.10.002
Li7La3Zr2O12 | 0.00018 | 25 | Garnet |  | 10.1016/j.cossms.2013.10.002
Li7La3Zr2O12 | 3.1e-07 | 25 | Garnet |  | 10.1016/j.cossms.2013.10.002
Li7La3Zr2O12 | 0.00056 | 25 | Garnet |  | 10.1016/j.cossms.2013.10.002
Li7La3Zr2O12 | 4.4e-07 | 25 | Garnet |  | 10.1016/j.cossms.2013.10.002
Li7La3Zr2O12 | 0.0003 | 25 | Garnet |  | 10.1016/j.cossms.2013.10.002
Li7La3Zr2O12 | 0.0004 | 25 | Garnet |  | 10.1016/j.cossms.2013.10.002
Li7La3Zr2O12 | 0.0002 | 25 | Garnet |  | 10.1016/j.cossms.2013.10.002
Li7La3Zr2O12 | 0.0001 | 25 | Garnet |  | 10.1016/j.cossms.2013.10.002
Li7La3Zr2O12 | 0.00054 | 25 | Garnet |  | 10.1016/j.cossms.2013.10.002
Li7La3Zr2O12 | 0.000828 | 25 | Garnet |  | 10.1016/j.electacta.2013.11.020
Li7La3Zr2O12 | 5e-05 | 25 | Garnet |  | 10.1039/C4CS00442F
Li7-xLa3Zr2-xSbxO12 | 0.00077 | 30 | Garnet | 0.4 | 10.1039/C3CP50991E
Li7La3Zr2O12 | 0.0001 | 25 | Garnet |  | 10.1039/C8TA08095J
Li7La3Zr2O12 | 5e-05 | 25 | Garnet |  | 10.1039/C1JM14588F
Li7La3Zr2O12 | 0.0001 | 25 | Garnet |  | 10.1039/C7DT01573A
Li7-xLa3Zr2-xTaxO12 | 2e-06 | 25 | Garnet | 0.25 | 10.1039/C7DT01573A
Li7-xLa3Zr2-xTaxO12 | 0.0009 | 25 | Garnet | 0.6 | 10.1039/C7DT01573A
Li6.4La3Zr1.4Ta0.6O12 | 5e-05 | 25 | Garnet |  | 10.1039/C7DT01573A
Li6.3La2.9Ca0.2Zr1.4Ta0.6O12 | 0.00035 | 25 | Garnet |  | 10.1039/C7DT01573A
Li7La3Zr2O12 | 0.001 | 25 | Garnet |  | 10.1039/C8TA08366E
Li6.55Ga0.15La3Zr2O12 | 0.00075 | 25 | Garnet | 0.15 | 10.1039/C8TA08366E
Li6.55Al0.15La3Zr2O12 | 0.00035 | 25 | Garnet | 0.15 | 10.1039/C8TA08366E
Li5.5La3Nb1.75Y0.25O12 | 1.5e-06 | -22 | Garnet | 0.25 | 10.1039/C6CP02287A
Li5.5La3Nb1.75Y0.25O12 | 7.18e-05 | 25 | Garnet | 0.25 | 10.1039/C6CP02287A
Li6La3Nb1.5Y0.5012 | 4.2e-06 | -22 | Garnet | 0.5 | 10.1039/C6CP02287A
Li6La3Nb1.5Y0.5O12 | 0.000187 | 25 | Garnet | 0.5 | 10.1039/C6CP02287A
Li6.5La3Nb1.25Y0.75O12 | 1.27e-05 | -22 | Garnet | 0.75 | 10.1039/C6CP02287A
Li6.5La3Nb1.25Y0.75O12 | 0.000299 | 25 | Garnet | 0.75 | 10.1039/C6CP02287A
Li7La3Zr2O12 | 0.00095 | 20 | Garnet |  | 10.1039/C8TA11449H
Li7La3Zr2O12 | 0.0001 | 25 | Garnet |  | 10.1039/C4TA02289K
Li5+2xLa3Nb2-xGdxO12 | 0.000112 | 25 | Garnet | 0.5 | 10.1039/C5CP02393A
Li5La3Nb2O12 | 7.49e-06 | 25 | Garnet | 0 | 10.1039/C5CP02393A
Li5La3Sb2O12 | 8.2e-06 | 24 | Garnet |  | 10.1016/j.materresbull.2007.10.035
Li6SrLa2Sb2O12 | 6.6e-06 | 24 | Garnet |  | 10.1016/j.materresbull.2007.10.035
Li7La3Zr2O12 | 0.00024 | 30 | Garnet |  | 10.1016/j.jpowsour.2011.04.047
La6BaLa2Ta2O12 | 4e-05 | 22 | Garnet |  | 10.1016/j.ssi.2010.12.010
Li7La3Zr2O12 | 0.0002 | 25 | Garnet |  | 10.1016/j.ssi.2010.12.010
Li5La3M2O12 | 1e-06 | 25 | Garnet |  | 10.1016/j.scib.2017.10.011
Li7La3Zr2O12 | 0.0005 | 25 | Garnet |  | 10.1016/j.scib.2017.10.011
Li7La3Zr2O12 | 0.000337 | 18 | Garnet |  | 10.1002/anie.200701144
Li7La3Zr2O12 | 0.000467 | 25 | Garnet |  | 10.1002/anie.200701144
Li7La3Zr2O12 | 0.00119 | 50 | Garnet |  | 10.1002/anie.200701144
Li7La3Zr2O12 | 0.000397 | 18 | Garnet |  | 10.1002/anie.200701144
Li7La3Zr2O12 | 0.000511 | 25 | Garnet |  | 10.1002/anie.200701144
Li7La3Zr2O12 | 0.00145 | 50 | Garnet |  | 10.1002/anie.200701144
Li3PO4-Li6.5La3Zr1.5Ta0.5O12 | 0.00014 | 25 | Garnet |  | 10.1016/j.jpowsour.2017.04.026
Li6.5La3Zr1.5Ta0.5O12 | 0.00046 | 25 | Garnet |  | 10.1016/j.jpowsour.2017.04.026
Li6.4La3Ta0.6Zr1.4O12 | 0.065 | 210 | Garnet |  | 10.1016/j.ensm.2019.07.027
Li6La3Zr2O11.5 | 5.69e-05 | 25 | Garnet |  | 10.1016/j.ssi.2010.12.010
Li6La3Zr2O11.5 | 1.39e-05 | 25 | Garnet |  | 10.1016/j.ssi.2010.12.010
Li7La3Zr2O12 | 0.000244 | 25 | Garnet |  | 10.1016/j.ssi.2010.12.010
Li7La3Zr2O12 | 1e-07 | 25 | Garnet |  | 10.1016/j.ssi.2013.09.029
Li7La3Zr2O12 | 0.00029 | 150 | Garnet |  | 10.1016/j.ssi.2013.09.029
Li7La3Zr2O12 | 0.002 | 251 | Garnet |  | 10.1016/j.ssi.2013.09.029
Li7La3Zr2O12 | 0.00024 | 22 | Garnet |  | 10.1039/C4TA03591G
Li6.5La3Zr1.5Ta0.5O12 | 0.00087 | 25 | Garnet |  | 10.1039/C4TA03591G
Li7−2xLa3Zr2-xTexO12 | 0.00102 | 25 | Garnet | 0.25 | 10.1039/C4TA03591G
Li7−2xLa3Zr2−xTexO12 | 4e-05 | 25 | Garnet | 0.25 | 10.1039/C4TA03591G
Li6.4La3Zr2Al0.2O12 | 0.00025 | 25 | Garnet |  | 10.1016/j.ensm.2017.01.006
Li5.5La3Nb1.75In0.25O12 | 0.00018 | 50 | Garnet |  | 10.1016/j.nanoen.2013.02.003
Li7La3Zr2O12 | 0.00036 | 25 | Garnet |  | 10.1016/j.ssi.2019.115047
Li7La3Zr2O12 | 0.00044 | 25 | Garnet |  | 10.1016/j.ssi.2019.115047
Li7La3Zr2O12 | 0.0001 | 25 | Garnet |  | 10.1039/C5CE00386E
Li7+xLa3Zr2-xGdxO12 | 0.00023 | 25 | Garnet | 0.2 | 10.1016/j.electacta.2018.03.101
Li6.4Ga0.2La3Zr2O12 | 0.00128 | 27 | Garnet |  | 10.1016/j.ceramint.2019.04.236
Li6.4Ga0.2La3Zr2O12 | 0.00094 | 27 | Garnet |  | 10.1016/j.ceramint.2019.04.236
Li6.4Ga0.2La3Zr2O12 | 0.00107 | 27 | Garnet |  | 10.1016/j.ceramint.2019.04.236
Li6.4Ga0.2La3Zr2O12 | 0.00138 | 27 | Garnet |  | 10.1016/j.ceramint.2019.04.236
Li6.4Ga0.2La3Zr2O12 | 0.00129 | 27 | Garnet |  | 10.1016/j.ceramint.2019.04.236
Li6.4Ga0.2La3Zr2O12 | 0.00124 | 27 | Garnet |  | 10.1016/j.ceramint.2019.04.236
Li6.4La3Zr1.4Nb0.6O12 | 5.23e-05 | 25 | Garnet |  | 10.1016/j.compscitech.2019.02.030
Li6.4La3Zr1.4Nb0.6O12 | 0.0014 | 60 | Garnet |  | 10.1016/j.compscitech.2019.02.030
Li6La3Zr2O12 | 0.00065 | 25 | Garnet |  | 10.1016/j.ssi.2010.12.010
Li6.25La3Zr2Ga0.25O12 | 0.00035 | 25 | Garnet |  | 10.1016/j.matchemphys.2012.03.054
Li7La3Zr2O12 | 0.000332 | 25 | Garnet |  | 10.1016/j.jallcom.2015.05.085
Li7La3Zr2O12 | 3.36e-05 | 25 | Garnet |  | 10.1016/j.jallcom.2015.05.085
Li7La3Zr2O12 | 0.0003 | 25 | Garnet |  | 10.1016/j.electacta.2012.06.115
Li6.75La3Nb0.25Zr1.75O12 | 0.0008 | 25 | Garnet |  | 10.1016/j.jpowsour.2015.02.050
Li7La3Zr2O12 | 0.0012 | 25 | Garnet |  | 10.1016/j.jiec.2017.07.041
Li7La3Zr2O12 | 0.00175 | 25 | Garnet |  | 10.1016/j.jiec.2017.07.041
Li7La3Zr2O12 | 0.00039 | 25 | Garnet |  | 10.1016/j.jiec.2017.07.041
Li7La3Zr2O12 | 5e-05 | 25 | Garnet |  | 10.1016/j.jiec.2017.07.041
Li7La3Zr2O12 | 0.00149 | 25 | Garnet |  | 10.1016/j.jiec.2017.07.041
Li7La3Zr2O12 | 0.0012 | 25 | Garnet |  | 10.1016/j.jiec.2017.07.041
Li7La3Zr2O12 | 0.00175 | 25 | Garnet |  | 10.1016/j.jiec.2017.07.041
Li7La3Zr2O12 | 0.00015 | 25 | Garnet |  | 10.1016/j.electacta.2018.03.101
Li7La3Zr2O12 | 6.18e-07 | 25 | Garnet |  | 10.1016/j.matlet.2015.04.088
Li6.45Ca0.05La2.95Ta0.6Zr1.4O12 | 0.000743 | 25 | Garnet |  | 10.1016/j.jallcom.2018.02.134
Li7La3Zr2O12 | 1.19e-05 | 25 | Garnet |  | 10.1016/j.jallcom.2018.02.134
Li7La3Zr2O12 | 5.29e-06 | 21 | Garnet |  | 10.1016/j.jeurceramsoc.2017.12.002
Li7La3Zr2O12 | 7.34e-06 | 30 | Garnet |  | 10.1016/j.jeurceramsoc.2017.12.002
Li7La3Zr1.75Nb0.125Y0.125O12 | 0.000175 | 21 | Garnet | 0.125 | 10.1016/j.jeurceramsoc.2017.12.002
Li7La3Zr1.75Nb0.125Y0.125O12 | 0.000211 | 30 | Garnet | 0.125 | 10.1016/j.jeurceramsoc.2017.12.002
Li7La3Zr1.5Nb0.25Y0.25O12 | 0.000211 | 21 | Garnet | 0.25 | 10.1016/j.jeurceramsoc.2017.12.002
Li7La3Zr1.5Nb0.25Y0.25O12 | 0.000268 | 30 | Garnet | 0.25 | 10.1016/j.jeurceramsoc.2017.12.002
Li7La3Zr1Nb0.5Y0.5O12 | 0.000653 | 21 | Garnet | 0.5 | 10.1016/j.jeurceramsoc.2017.12.002
Li7La3Zr1Nb0.5Y0.5O12 | 0.000829 | 30 | Garnet | 0.5 | 10.1016/j.jeurceramsoc.2017.12.002
Li7La3Zr1.5Nb0.25O12 | 0.000388 | 21 | Garnet | 0.25 | 10.1016/j.jeurceramsoc.2017.12.002
Li7La3Zr1.5Nb0.25O12 | 0.000482 | 30 | Garnet | 0.25 | 10.1016/j.jeurceramsoc.2017.12.002
Li7La3Zr2O12 | 0.000211 | 25 | Garnet |  | 10.1016/j.ceramint.2016.04.149
Li7La3Zr2O12 | 6.59e-05 | 25 | Garnet |  | 10.1016/j.ceramint.2016.04.149
Li6.4La3Zr1.4Ta0.6O12 | 0.00021 | 30 | Garnet |  | 10.1016/j.jpowsour.2017.10.059
Li6.4La3Zr1.4Ta0.6O12 | 0.00063 | 60 | Garnet |  | 10.1016/j.jpowsour.2017.10.059
Li6.4La3Zr1.4Ta0.6O12 | 0.0016 | 25 | Garnet |  | 10.1016/j.jpowsour.2015.09.061
Li7La3Zr2O12 | 2.5e-05 | 25 | Garnet | 0 | 10.1016/j.electacta.2015.08.046
Li6.7La3Zr1.85W0.15O12 | 0.0004 | 25 | Garnet | 0.15 | 10.1016/j.electacta.2015.08.046
Li6.5La3Zr1.75W0.25O12 | 0.00077 | 25 | Garnet | 0.25 | 10.1016/j.electacta.2015.08.046
Li6.3La3Zr1.65W0.35O12 | 0.0008 | 25 | Garnet | 0.35 | 10.1016/j.electacta.2015.08.046
Li6.1La3Zr1.55W0.45O12 | 0.00077 | 25 | Garnet | 0.45 | 10.1016/j.electacta.2015.08.046
Li5.9La3Zr1.45W0.55O12 | 0.00047 | 25 | Garnet | 0.55 | 10.1016/j.electacta.2015.08.046
Li6.4La3Zr1.4Ta0.6O12 | 4.3e-05 | 60 | Garnet |  | 10.1016/j.jpowsour.2015.09.061
Li7La3Zr2O12 | 5.2e-06 | 20 | Garnet |  | 10.1016/j.jpowsour.2011.10.108
Li7La3Zr2O12 | 1.3e-06 | 20 | Garnet |  | 10.1016/j.jpowsour.2011.10.108
Li7La3Zr2O12 | 0.028 | 300 | Garnet |  | 10.1016/j.jpowsour.2011.10.108
Li7La3Zr1.75Nb0.25Al0.1O12 | 0.00025 | 25 | Garnet |  | 10.1016/j.ssi.2018.05.015
Li7La3Zr2O12 | 5.7e-05 | 30 | Garnet |  | 10.1016/j.jpowsour.2017.01.088
Li7La3Zr2O12 | 1.1e-05 | 25 | Garnet |  | 10.1016/j.jpowsour.2014.03.148
Li7La3Zr2O12 | 1.2e-05 | 25 | Garnet |  | 10.1016/j.jpowsour.2014.03.148
Li7La3Zr2O12 | 0.00048 | 25 | Garnet |  | 10.1016/j.jpowsour.2014.03.148
Li7La3Zr2O12 | 0.00018 | 25 | Garnet |  | 10.1016/j.jpowsour.2014.03.148
Li7La3Zr2O12 | 0.00016 | 25 | Garnet |  | 10.1016/j.jpowsour.2014.03.148
Li7La3Zr2O12 | 0.00057 | 25 | Garnet |  | 10.1016/j.jpowsour.2014.03.148
Li7.7La3Zr2O12 | 1.8e-06 | 25 | Garnet |  | 10.1016/j.ceramint.2017.05.201
Li7.7La3Zr2O12 | 1.9e-06 | 25 | Garnet |  | 10.1016/j.ceramint.2017.05.201
Li7.7La3Zr2O12 | 3.1e-06 | 25 | Garnet |  | 10.1016/j.ceramint.2017.05.201
Li7.7La3Zr2O12 | 3.9e-06 | 25 | Garnet |  | 10.1016/j.ceramint.2017.05.201
Li0.34La0.5TiO2.98 | 0.001 | 25 | Garnet |  | 10.1016/j.ceramint.2017.05.201
Li7La3Zr2O12 | 0.001 | 25 | Garnet |  | 10.1016/j.ceramint.2017.05.201
Li7.7La3Zr2O12 | 2.83e-06 | 25 | Garnet |  | 10.1016/j.ceramint.2017.05.201
Li7.7La3Zr2O12 | 1.67e-06 | 25 | Garnet |  | 10.1016/j.ceramint.2017.05.201
Li6SrLa2Bi2O12 | 2e-05 | 25 | Garnet |  | 10.1016/j.scib.2017.10.011
Li7La3Zr1.75Nb0.25Al0.1O12 | 0.00028 | 25 | Garnet |  | 10.1016/j.electacta.2019.03.057
Li7La3Zr2O12 | 0.00025 | 25 | Garnet |  | 10.1016/j.elecom.2019.106483
Li7La3Zr2O12 | 0.000131 | 20 | Garnet |  | 10.1016/j.elecom.2019.106483
Li7La3Zr2O12 | 0.000239 | 25 | Garnet |  | 10.1016/j.elecom.2019.106483
Li7La2Zr2O12 | 1.63e-06 | 27 | Garnet |  | 10.1016/j.ssi.2010.12.010
Li7La2Zr2O12 | 5.59e-07 | 27 | Garnet |  | 10.1016/j.ssi.2010.12.010
Li7La3Zr2O12 | 4.4e-07 | 25 | Garnet |  | 10.1016/j.ssi.2010.12.010
Li7La3Zr2O12 | 2.8e-07 | 25 | Garnet |  | 10.1016/j.ssi.2010.12.010
Li6La3Zr2O11.5 | 0.00065 | 25 | Garnet |  | 10.1016/j.ssi.2010.12.010
Li5La3M2O12 | 1e-07 | 25 | Garnet |  | 10.1016/j.electacta.2017.12.133
Li7La3Zr2O12 | 0.000971 | 25 | Garnet |  | 10.1016/j.electacta.2017.12.133
Li7La3Zr2O12 | 0.000964 | 25 | Garnet |  | 10.1016/j.electacta.2017.12.133
Li7La3Zr2O12 | 0.000616 | 25 | Garnet |  | 10.1016/j.electacta.2017.12.133
Li7La3Zr2O12 | 0.000725 | 25 | Garnet |  | 10.1016/j.electacta.2017.12.133
Li7La3Zr2O12 | 0.000634 | 25 | Garnet |  | 10.1016/j.electacta.2017.12.133
Li11Nd18Al4O38.5 | 1e-06 | 300 | Garnet |  | 10.1039/C5DT02998H
Li7.7La3Zr2O12 | 1.67e-06 | 25 | Garnet |  | 10.1039/C4TA02289K
Li7.7La3Zr2O12 | 1.1e-06 | 25 | Garnet |  | 10.1039/C4TA02289K
Li7.7La3Zr2O12 | 8.53e-07 | 25 | Garnet |  | 10.1039/C4TA02289K
Li7.7La3Zr2O12 | 3.56e-07 | 25 | Garnet |  | 10.1039/C4TA02289K
Li7.7La3Zr2O12 | 7.88e-07 | 25 | Garnet |  | 10.1039/C4TA02289K
Li7.7La3Zr2O12 | 1.67e-06 | 25 | Garnet |  | 10.1039/C4TA02289K
Li7.7La3Zr2O12 | 1.87e-06 | 25 | Garnet |  | 10.1039/C4TA02289K
Li7.7La3Zr2O12 | 1.81e-06 | 25 | Garnet |  | 10.1039/C4TA02289K
Li7.7La3Zr2O12 | 1.5e-06 | 25 | Garnet |  | 10.1039/C4TA02289K
Li5La3Nb2O12 | 1e-05 | 23 | Garnet |  | 10.1039/C3TA13005C
Li7La3Zr2O12 | 0.0005 | 25 | Garnet |  | 10.1039/C3TA13005C
Li3Y3Te2O12 | 3.94e-06 | 300 | Garnet |  | 10.1039/C4DT02861A
Li7La3Zr2O12 | 0.00051 | 33 | Garnet |  | 10.1039/C4DT02861A
Li5La3Ta2O12 | 1.23e-06 | 33 | Garnet |  | 10.1039/C4DT02861A
Li6La2BaTa2O12 | 6.2e-05 | 33 | Garnet |  | 10.1039/C4DT02861A
Li6.5La1.5Ba1.5Ta2O12 | 6.37e-05 | 33 | Garnet |  | 10.1039/C4DT02861A
Li7La3Zr2O12 | 0.000608 | 33 | Garnet |  | 10.1039/C4DT02861A
Li6.5La2.5Ca0.5TaZrO12 | 0.000134 | 20 | Garnet |  | 10.1021/acsaem.8b01899
Li6.5La2.5Sr0.5TaZrO12 | 0.000212 | 20 | Garnet |  | 10.1021/acsaem.8b01899
Li6.5La2.5Ba0.5TaZrO12 | 0.000135 | 20 | Garnet |  | 10.1021/acsaem.8b01899
Li6.5La2.5Ca0.5TaZrO12 | 0.000148 | 20 | Garnet |  | 10.1021/acsaem.8b01899
Li6.5La2.5Sr0.5TaZrO12 | 0.000308 | 20 | Garnet |  | 10.1021/acsaem.8b01899
Li6.5La2.5Ba0.5TaZrO12 | 0.000205 | 20 | Garnet |  | 10.1021/acsaem.8b01899
Li7.5La2.5Sr0.5Zr2O12 | 0.000104 | 33 | Garnet |  | 10.1039/C4DT02861A
Li5+xLa3Ta2O11.5+0.5x | 7.14e-06 | 50 | Garnet | 0 | 10.1007/s00339-008-4494-2
Li5+xLa3Ta2O11.5+0.5x | 3.55e-05 | 50 | Garnet | 0.5 | 10.1007/s00339-008-4494-2
Li5+xLa3Ta2O11.5+0.5x | 9.48e-05 | 50 | Garnet | 0.75 | 10.1007/s00339-008-4494-2
Li5+xLa3Ta2O11.5+0.5x | 0.000181 | 50 | Garnet | 1 | 10.1007/s00339-008-4494-2
Li5+xLa3Ta2O11.5+0.5x | 0.000157 | 50 | Garnet | 1.25 | 10.1007/s00339-008-4494-2
Li5+xLa3Ta2O11.5+0.5x | 0.000107 | 50 | Garnet | 1.5 | 10.1007/s00339-008-4494-2
Li5+xLa3Ta2O11.5+0.5x | 0.000109 | 50 | Garnet | 1.75 | 10.1007/s00339-008-4494-2
Li5+xLa3Ta2O11.5+0.5x | 0.000101 | 50 | Garnet | 2 | 10.1007/s00339-008-4494-2
Li7La3Ta2O13 | 2.65e-06 | 27 | Garnet |  | 10.1016/j.ssi.2009.07.002
Li7La3Ta2O13 | 3.3e-06 | 27 | Garnet |  | 10.1016/j.ssi.2009.07.002
Li2O-MnO2-B2O3 | 5.28e-08 | 250 | Glass |  | 10.1016/j.ssi.2005.04.002
Li2O-MnO2-B2O3 | 1.32e-07 | 250 | Glass |  | 10.1016/j.ssi.2005.04.002
Li2O-MnO2-B2O3 | 4.98e-06 | 250 | Glass |  | 10.1016/j.ssi.2005.04.002
Li2O-MnO2-B2O3 | 2e-05 | 250 | Glass |  | 10.1016/j.ssi.2005.04.002
Li2O-MnO2-B2O3 | 2.76e-07 | 250 | Glass |  | 10.1016/j.ssi.2005.04.002
Li2O-MnO2-B2O3 | 2.39e-08 | 250 | Glass |  | 10.1016/j.ssi.2005.04.002
Li2O-MnO2-B2O3 | 2.45e-09 | 250 | Glass |  | 10.1016/j.ssi.2005.04.002
Li2O-MnO2-B2O3 | 9.24e-07 | 250 | Glass |  | 10.1016/j.ssi.2005.04.002
Li2O-MnO2-B2O3 | 1.91e-06 | 250 | Glass |  | 10.1016/j.ssi.2005.04.002
Li2O-MnO2-B2O3 | 1.39e-08 | 250 | Glass |  | 10.1016/j.ssi.2005.04.002
Li2O-MnO2-B2O3 | 2.39e-08 | 250 | Glass |  | 10.1016/j.ssi.2005.04.002
Li2O-MnO2-B2O3 | 4.17e-08 | 250 | Glass |  | 10.1016/j.ssi.2005.04.002
Li2O-MnO2-B2O3 | 1.72e-08 | 250 | Glass |  | 10.1016/j.ssi.2005.04.002
Li2O-MnO2-B2O3 | 2.54e-08 | 250 | Glass |  | 10.1016/j.ssi.2005.04.002
Li2O-MnO2-B2O3 | 1.05e-08 | 250 | Glass |  | 10.1016/j.ssi.2005.04.002
Li2O-MnO2-B2O3 | 1.71e-08 | 250 | Glass |  | 10.1016/j.ssi.2005.04.002
Li2O-MnO2-B2O3 | 1.61e-07 | 250 | Glass |  | 10.1016/j.ssi.2005.04.002
Li2O-MnO2-B2O3 | 9.24e-07 | 250 | Glass |  | 10.1016/j.ssi.2005.04.002
Li2O-MnO2-B2O3 | 3.49e-06 | 250 | Glass |  | 10.1016/j.ssi.2005.04.002
Li2O-MnO2-B2O3 | 2.01e-05 | 250 | Glass |  | 10.1016/j.ssi.2005.04.002
Li2O-B2O3-SiO2 | 2.4e-08 | 25 | Glass |  | 10.1016/j.jpowsour.2006.07.061
xLi2O-(1-x)(0.75B2O3−0.25SiO2) | 2.5e-07 | 25 | Glass | 0.5 | 10.1016/j.jnoncrysol.2016.04.025
xLi2O-(1-x)(0.75B2O3−0.25SiO2) | 1.7e-05 | 100 | Glass | 0.5 | 10.1016/j.jnoncrysol.2016.04.025
xLi2O-(1-x)(0.75B2O3−0.25SiO2) | 0.0043 | 200 | Glass | 0.5 | 10.1016/j.jnoncrysol.2016.04.025
xLi2O-(1-x)(0.75B2O3−0.25SiO2) | 3.2e-07 | 25 | Glass | 0.525 | 10.1016/j.jnoncrysol.2016.04.025
xLi2O-(1-x)(0.75B2O3−0.25SiO2) | 2e-05 | 100 | Glass | 0.525 | 10.1016/j.jnoncrysol.2016.04.025
xLi2O-(1-x)(0.75B2O3−0.25SiO2) | 0.0049 | 200 | Glass | 0.525 | 10.1016/j.jnoncrysol.2016.04.025
xLi2O-(1-x)(0.75B2O3−0.25SiO2) | 4.3e-07 | 25 | Glass | 0.55 | 10.1016/j.jnoncrysol.2016.04.025
xLi2O-(1-x)(0.75B2O3−0.25SiO2) | 2.1e-05 | 100 | Glass | 0.55 | 10.1016/j.jnoncrysol.2016.04.025
xLi2O-(1-x)(0.75B2O3−0.25SiO2) | 0.0064 | 200 | Glass | 0.55 | 10.1016/j.jnoncrysol.2016.04.025
xLi2O-(1-x)(0.75B2O3−0.25SiO2) | 5.6e-07 | 25 | Glass | 0.575 | 10.1016/j.jnoncrysol.2016.04.025
xLi2O-(1-x)(0.75B2O3−0.25SiO2) | 2.4e-05 | 100 | Glass | 0.575 | 10.1016/j.jnoncrysol.2016.04.025
xLi2O-(1-x)(0.75B2O3−0.25SiO2) | 0.0087 | 200 | Glass | 0.575 | 10.1016/j.jnoncrysol.2016.04.025
xLi2O-(1-x)(0.75B2O3−0.25SiO2) | 7.2e-07 | 25 | Glass | 0.6 | 10.1016/j.jnoncrysol.2016.04.025
xLi2O-(1-x)(0.75B2O3−0.25SiO2) | 3.5e-05 | 100 | Glass | 0.6 | 10.1016/j.jnoncrysol.2016.04.025
xLi2O-(1-x)(0.75B2O3−0.25SiO2) | 0.011 | 200 | Glass | 0.6 | 10.1016/j.jnoncrysol.2016.04.025
xLi2O-(1-x)(0.75B2O3−0.25SiO2) | 9.2e-07 | 25 | Glass | 0.625 | 10.1016/j.jnoncrysol.2016.04.025
xLi2O-(1-x)(0.75B2O3−0.25SiO2) | 4.5e-05 | 100 | Glass | 0.625 | 10.1016/j.jnoncrysol.2016.04.025
xLi2O-(1-x)(0.75B2O3−0.25SiO2) | 0.012 | 200 | Glass | 0.625 | 10.1016/j.jnoncrysol.2016.04.025
xLi2O-(1-x)(0.75B2O3−0.25SiO2) | 3.6e-06 | 25 | Glass | 0.65 | 10.1016/j.jnoncrysol.2016.04.025
xLi2O-(1-x)(0.75B2O3−0.25SiO2) | 0.0002 | 100 | Glass | 0.65 | 10.1016/j.jnoncrysol.2016.04.025
xLi2O-(1-x)(0.75B2O3−0.25SiO2) | 0.071 | 200 | Glass | 0.65 | 10.1016/j.jnoncrysol.2016.04.025
xLi2O-(1-x)(0.75B2O3−0.25SiO2) | 2.2e-06 | 25 | Glass | 0.675 | 10.1016/j.jnoncrysol.2016.04.025
xLi2O-(1-x)(0.75B2O3−0.25SiO2) | 9.2e-05 | 100 | Glass | 0.675 | 10.1016/j.jnoncrysol.2016.04.025
xLi2O-(1-x)(0.75B2O3−0.25SiO2) | 0.021 | 200 | Glass | 0.675 | 10.1016/j.jnoncrysol.2016.04.025
xLi2O-(1-x)(0.75B2O3−0.25SiO2) | 1.5e-06 | 25 | Glass | 0.7 | 10.1016/j.jnoncrysol.2016.04.025
xLi2O-(1-x)(0.75B2O3−0.25SiO2) | 5.9e-05 | 100 | Glass | 0.7 | 10.1016/j.jnoncrysol.2016.04.025
xLi2O-(1-x)(0.75B2O3−0.25SiO2) | 0.015 | 200 | Glass | 0.7 | 10.1016/j.jnoncrysol.2016.04.025
Li2O-LiF-Li2WO4-B2O3 | 1.74e-06 | 25 | Glass |  | 10.1016/j.jiec.2019.01.030
Li2O-LiF-Li2WO4-B2O3 | 9.7e-07 | 25 | Glass |  | 10.1016/j.jiec.2019.01.030
Li2O-LiF-Li2WO4-B2O3 | 1.2e-07 | 25 | Glass |  | 10.1016/j.jiec.2019.01.030
Li2O-LiF-Li2WO4-B2O3 | 1e-07 | 25 | Glass |  | 10.1016/j.jiec.2019.01.030
Li2O-LiF-Li2WO4-B2O3 | 4.8e-07 | 25 | Glass |  | 10.1016/j.jiec.2019.01.030
Li2O-LiF-Li2WO4-B2O3 | 1.26e-06 | 25 | Glass |  | 10.1016/j.jiec.2019.01.030
Li2O-LiF-Li2WO4-B2O3 | 2.5e-07 | 25 | Glass |  | 10.1016/j.jiec.2019.01.030
Li2O-LiF-Li2WO4-B2O3 | 7.9e-07 | 25 | Glass |  | 10.1016/j.jiec.2019.01.030
Li2O-LiF-Li2WO4-B2O3 | 1.07e-06 | 25 | Glass |  | 10.1016/j.jiec.2019.01.030
Li2O-LiF-Li2WO4-B2O3 | 1.34e-06 | 25 | Glass |  | 10.1016/j.jiec.2019.01.030
Li2O-LiF-Li2WO4-B2O3 | 1.74e-06 | 25 | Glass |  | 10.1016/j.jiec.2019.01.030
80Li2S-20P2S5 | 2.6e-06 | 25 | Glass |  | 10.1016/j.jpowsour.2013.09.117
80Li2S-20P2S5 | 0.00017 | 25 | Glass |  | 10.1016/j.jpowsour.2013.09.117
80Li2S-20P2S5 | 0.0001 | 25 | Glass |  | 10.1016/S0167-2738(02)00509-X
70Li2S.30P2S5 | 0.0015 | 25 | Glass |  | 10.1016/j.jpowsour.2013.01.090
75Li2S.25P2S5 | 0.0005 | 25 | Glass |  | 10.1016/j.jpowsour.2013.01.090
50Na3BO3·50Na2SO4 | 5.9e-08 | 25 | Glass | 50 | 10.1016/j.jascer.2015.10.002
(100-x)Na3BO3-xNa2SO4 | 1.5e-08 | 25 | Glass | 0 | 10.1016/j.jascer.2015.10.002
(100-x)Na3BO3-xNa2SO4 | 2.7e-08 | 25 | Glass | 10 | 10.1016/j.jascer.2015.10.002
(100-x)Na3BO3-xNa2SO4 | 3.1e-08 | 25 | Glass | 20 | 10.1016/j.jascer.2015.10.002
(100-x)Na3BO3-xNa2SO4 | 3.1e-08 | 25 | Glass | 33 | 10.1016/j.jascer.2015.10.002
(100-x)Na3BO3-xNa2SO4 | 5.9e-08 | 25 | Glass | 50 | 10.1016/j.jascer.2015.10.002
30Li2O–40Nb2O5–30P2O5 | 1.27e-07 | 25 | Glass | 30 | 10.1016/j.materresbull.2010.06.033
35Li2O–35Nb2O5–30P2O5 | 3.38e-07 | 25 | Glass | 35 | 10.1016/j.materresbull.2010.06.033
40Li2O–30Nb2O5–30P2O5 | 5.52e-07 | 25 | Glass | 40 | 10.1016/j.materresbull.2010.06.033
45Li2O–25Nb2O5–30P2O5 | 9.56e-07 | 25 | Glass | 45 | 10.1016/j.materresbull.2010.06.033
50Li2O–20Nb2O5–30P2O5 | 1.38e-06 | 25 | Glass | 50 | 10.1016/j.materresbull.2010.06.033
55Li2O–15Nb2O5–30P2O5 | 2.71e-06 | 25 | Glass | 55 | 10.1016/j.materresbull.2010.06.033
60Li2O–10Nb2O5–30P2O5 | 2.35e-06 | 25 | Glass | 60 | 10.1016/j.materresbull.2010.06.033
Li3.5Si0.5P0.5O4 | 3.6e-06 | 25 | Oxide | 0 | 10.1016/j.ssi.2015.10.009
Li3BO3_0.05–Li3.5Si0.5P0.5O4 | 6.31e-06 | 25 | Oxide | 0.05 | 10.1016/j.ssi.2015.10.009
Li3BO3_0.10–Li3.5Si0.5P0.5O4 | 6.23e-06 | 25 | Oxide | 0.1 | 10.1016/j.ssi.2015.10.009
Li3BO3_0.15–Li3.5Si0.5P0.5O4 | 6.56e-06 | 25 | Oxide | 0.15 | 10.1016/j.ssi.2015.10.009
Li3BO3_0.20–Li3.5Si0.5P0.5O4 | 6.31e-06 | 25 | Oxide | 0.2 | 10.1016/j.ssi.2015.10.009
7.5Li2O·67.5Li2S·25P2S5 | 0.00027 | 25 | Glass |  | 10.1016/j.jpowsour.2005.03.063
80Li2S-19P2S5.1P2O5 | 0.00074 | 25 | Glass |  | 10.1016/j.jpowsour.2005.03.063
80Li2S.(20-x)P2S5.xP2O5 | 0.0003 | 25 | Glass | 0 | 10.1016/j.jpowsour.2005.03.063
Li2S-GeSe2-P2S5 | 0.0014 | 25 | Glass | 0.95 | 10.1016/j.jpowsour.2010.02.042
Li4-xGe1-xPxS2(1+x)Se2(1-x) | 0.00098 | 25 | Glass | 0.55 | 10.1016/j.jpowsour.2010.02.042
Li4-xGe1-xPxS2(1+x)Se2(1-x) | 0.0012 | 25 | Glass | 0.6 | 10.1016/j.jpowsour.2010.02.042
Li4-xGe1-xPxS2(1+x)Se2(1-x) | 0.0012 | 25 | Glass | 0.65 | 10.1016/j.jpowsour.2010.02.042
Li4-xGe1-xPxS2(1+x)Se2(1-x) | 0.0014 | 25 | Glass | 0.7 | 10.1016/j.jpowsour.2010.02.042
Li4-xGe1-xPxS2(1+x)Se2(1-x) | 0.00051 | 25 | Glass | 0.75 | 10.1016/j.jpowsour.2010.02.042
Li4-xGe1-xPxS2(1+x)Se2(1-x) | 0.0011 | 25 | Glass | 0.8 | 10.1016/j.jpowsour.2010.02.042
Li4-xGe1-xPxS2(1+x)Se2(1-x) | 0.00082 | 25 | Glass | 0.85 | 10.1016/j.jpowsour.2010.02.042
Li4-xGe1-xPxS2(1+x)Se2(1-x) | 0.0012 | 25 | Glass | 0.9 | 10.1016/j.jpowsour.2010.02.042
Li4-xGe1-xPxS2(1+x)Se2(1-x) | 0.00094 | 25 | Glass | 1 | 10.1016/j.jpowsour.2010.02.042
Li1.3Cr0.3Ge1.7(PO4)3 | 0.00057 | 25 | Glass | 0.3 | 10.1016/j.matlet.2004.05.080
Li1.3Cr0.3Ge1.7(PO4)3 | 0.0004 | 25 | Glass |  | 10.1016/j.matlet.2004.05.080
Li2.10Zr0.90Y0.10Cl6 | 0.00082 | 25 | Halide |  | 10.34133/energymatadv.0019
Li2.20Zr0.80Y0.20Cl6 | 0.00086 | 25 | Halide |  | 10.34133/energymatadv.0019
Li2.30Zr0.70Y0.30Cl6 | 0.00099 | 25 | Halide |  | 10.34133/energymatadv.0019
Li2.40Zr0.60Y0.40Cl6 | 0.00099 | 25 | Halide |  | 10.34133/energymatadv.0019
Li2.50Zr0.50Y0.50Cl6 | 0.00119 | 25 | Halide |  | 10.34133/energymatadv.0019
Li2.60Zr0.40Y0.60Cl6 | 0.00079 | 25 | Halide |  | 10.34133/energymatadv.0019
Li2.70Zr0.30Y0.70Cl6 | 0.00075 | 25 | Halide |  | 10.34133/energymatadv.0019
(100-x)(0.7Li2S-0.3P2S5 glass).x | 6.8e-05 | 25 | Sulfide | 0.5 | 10.1016/j.jpowsour.2006.06.018
(100-x)(0.7Li2S-0.3P2S5 glass).x | 7e-05 | 25 | Sulfide | 2 | 10.1016/j.jpowsour.2006.06.018
(100-x)(0.7Li2S-0.3P2S5 glass).x | 5.1e-05 | 25 | Sulfide | 0.2 | 10.1016/j.jpowsour.2006.06.018
(100-x)(0.7Li2S-0.3P2S5 glass).x | 9.7e-05 | 25 | Sulfide | 2 | 10.1016/j.jpowsour.2006.06.018
Li1.5Al0.5Ge1.5(PO4)3 | 0.000167 | 25 | NASICON |  | 10.1016/j.nanoen.2019.03.051
Li1.5Al0.5Ge1.5(PO4)3 | 0.00111 | 60 | NASICON |  | 10.1016/j.nanoen.2019.03.051
Li1.4Al0.4Ge1.6(PO4)3 | 0.000338 | 25 | NASICON |  | 10.1016/j.jallcom.2013.12.100
Li1.4Al0.4Ge1.6(PO4)3 | 0.00122 | 25 | NASICON |  | 10.1016/j.jallcom.2013.12.100
Li1.5Al0.5Ge1.5P2.9Si0.1O12 | 0.000245 | 25 | NASICON |  | 10.1016/j.ceramint.2018.04.172
Li1.5Al0.5Ge1.5P2.5Si0.5O12 | 8.95e-06 | 25 | NASICON |  | 10.1016/j.ceramint.2018.04.172
Li1+xAlxGe2-x(PO4)3 | 0.00058 | 25 | NASICON | 0.5 | 10.1016/j.physb.2011.07.033
Li1.5Al0.5Ge1.5(PO4)3 | 0.0002 | 25 | NASICON | 0.5 | 10.1016/j.jpowsour.2011.03.065
Li1.4Al0.4Ge0.2Ti1.4(PO4)3 | 0.00153 | 25 | NASICON |  | 10.1016/j.ssi.2018.06.016
Li1+xAlxTi2-x(PO4)3 | 0.00035 | 24.85 | NASICON | 0.3 | 10.1016/j.ceramint.2018.01.058
Li1.3Al0.3Ti1.7(PO4)3 | 0.000315 | 25 | NASICON |  | 10.1016/j.jpowsour.2017.12.021
Li1.3Al0.3Ti1.7(PO4)3 | 0.0001 | 25 | NASICON |  | 10.1016/j.jeurceramsoc.2016.02.042
Li1.3Al0.3Ti1.7(PO4)3 | 0.00012 | 25 | NASICON |  | 10.1016/j.jeurceramsoc.2016.02.042
Li1.3Al0.3Ti1.7(PO4)3 | 9.4e-05 | 25 | NASICON |  | 10.1016/j.jeurceramsoc.2016.02.042
Li1.3Al0.3Ti1.7(PO4)3 | 5.5e-05 | 25 | NASICON |  | 10.1016/j.jeurceramsoc.2016.02.042
Li1.3Al0.3Ti1.7(PO4)3 | 8.8e-05 | 30 | NASICON | 0 | 10.1016/j.jeurceramsoc.2019.08.032
Li1.3Al0.3Ti1.7(PO4)3 | 0.0002 | 30 | NASICON | 0 | 10.1016/j.jeurceramsoc.2019.08.032
Li1.3Al0.3Ti1.7(PO4)3 | 0.00051 | 30 | NASICON | 0 | 10.1016/j.jeurceramsoc.2019.08.032
Li1.3Al0.3Ti1.7(PO4)3 | 0.00011 | 30 | NASICON | 0.1 | 10.1016/j.jeurceramsoc.2019.08.032
Li1.3Al0.3Ti1.7(PO4)3 | 0.00028 | 30 | NASICON | 0.1 | 10.1016/j.jeurceramsoc.2019.08.032
Li1.3Al0.3Ti1.7(PO4)3 | 0.0003 | 30 | NASICON | 0.1 | 10.1016/j.jeurceramsoc.2019.08.032
Li1.3Al0.3Ti1.7(PO4)3 | 0.00013 | 30 | NASICON | 0.2 | 10.1016/j.jeurceramsoc.2019.08.032
Li1.3Al0.3Ti1.7(PO4)3 | 0.00028 | 30 | NASICON | 0.2 | 10.1016/j.jeurceramsoc.2019.08.032
Li1.3Al0.3Ti1.7(PO4)3 | 0.0002 | 30 | NASICON | 0.2 | 10.1016/j.jeurceramsoc.2019.08.032
Li1.3Al0.3Ti1.7(PO4)3 | 0.00023 | 30 | NASICON | 0.3 | 10.1016/j.jeurceramsoc.2019.08.032
Li1.3Al0.3Ti1.7(PO4)3 | 0.0002 | 30 | NASICON | 0.3 | 10.1016/j.jeurceramsoc.2019.08.032
Li1.3Al0.3Ti1.7(PO4)3 | 0.00016 | 30 | NASICON | 0.3 | 10.1016/j.jeurceramsoc.2019.08.032
Li1.7Al0.3Ti1.7Si0.4P2.6O12 | 0.00133 | 25 | NASICON |  | 10.1016/j.jallcom.2018.04.333
Li10GeP2S12 | 0.012 | 25 | glass |  | 10.1016/j.jpowsour.2017.09.070
Li10GeP2S12 | 0.012 | 25 | Sulfide |  | 10.1016/j.jpowsour.2016.05.100
Li10GeP2S12 | 0.0044 | 25 | Sulfide |  | 10.1016/j.electacta.2019.134943
Li3.21BO2.46N0.37 | 9.3e-07 | 25 | LiBON |  | 10.1016/j.tsf.2019.06.055
Li3.71B0.04P0.96O3.70N0.38 | 1.19e-06 | 25 | LiBPON |  | 10.1016/j.tsf.2019.06.055
Li3.71B0.36P0.64O3.65N0.34 | 1.48e-06 | 25 | LiBPON |  | 10.1016/j.tsf.2019.06.055
Li3.75B0.45P0.55O3.63N0.29 | 1.85e-06 | 25 | LiBPON |  | 10.1016/j.tsf.2019.06.055
Li3.66B0.70P0.30O3.01N0.27 | 1.59e-06 | 25 | LiBPON |  | 10.1016/j.tsf.2019.06.055
Li3.66B0.85P0.15O2.82N0.25 | 1.22e-06 | 25 | LiBPON |  | 10.1016/j.tsf.2019.06.055
Li3.70B0.46P0.54O3.61N0.35 | 2.33e-06 | 25 | LiBPON |  | 10.1016/j.tsf.2019.06.055
Li3.68B0.47P0.53O3.56N0.36 | 2.92e-06 | 25 | LiBPON |  | 10.1016/j.tsf.2019.06.055
Li3.64B0.48P0.52O3.46N0.47 | 3.52e-06 | 25 | LiBPON |  | 10.1016/j.tsf.2019.06.055
Li3.12PO3.42N0.40 | 8.1e-07 | 25 | LiPON |  | 10.1016/j.tsf.2019.06.055
Li3.4Si0.4P0.6O4 | 4e-06 | 25 | LiPON | 0.4 | 10.1016/j.ssi.2012.09.002
Li5P4O8N3 | 1.2e-06 | 25 | LiPON |  | 10.1016/j.jpowsour.2016.09.059
Li2.05ZnAl0.05Si0.95O4 | 3.38e-05 | 25 | LISICON | 0.05 | 10.1016/j.ceramint.2016.08.047
Li2.05ZnAl0.05Si0.95O4 | 0.00236 | 500 | LISICON | 0.05 | 10.1016/j.ceramint.2016.08.047
Li1.95Zn0.95Cr0.05SiO4 | 4.26e-06 | 25 | LISICON | 0.05 | 10.1016/j.ceramint.2016.08.047
Li1.95Zn0.95Cr0.05SiO4 | 0.00101 | 500 | LISICON | 0.05 | 10.1016/j.ceramint.2016.08.047
Li14ZnGe4O16 | 0.001 | 25 | LISICON |  | 10.1016/j.mseb.2016.03.005
Li10GeP2S12 | 0.00327 | 25 | LISICON |  | 10.1016/j.matlet.2019.04.022
Li4.11Zn0.04Cr0.03Si0.93O4 | 3.16e-05 | 25 | LISICON | 0.04 | 10.1016/j.electacta.2014.08.054
Li4.11Zn0.04Cr0.03Si0.93O4 | 0.00178 | 500 | LISICON | 0.04 | 10.1016/j.electacta.2014.08.054
Li4.11Zn0.04Al0.03Si0.93O4 | 1.16e-05 | 25 | LISICON | 0.04 | 10.1016/j.electacta.2014.08.054
Li4.11Zn0.04Al0.03Si0.93O4 | 0.00112 | 500 | LISICON | 0.04 | 10.1016/j.electacta.2014.08.054
Li1.3Al0.3Ti1.7(PO4)3 | 0.003 | 25 | NASICON |  | 10.1016/j.nanoen.2013.02.003
Li1.5Al0.5Ge1.5(PO4)3 | 0.005 | 25 | NASICON |  | 10.1039/C1JM14588F
Li1.5Al0.5Ge1.5(PO4)3 | 0.005 | 25 | NASICON |  | 10.1016/j.ssi.2010.12.010
Na3.9Sm0.6P0.3Si2.7O9 | 0.0659 | 300 | NASICON |  | 10.1016/j.jeurceramsoc.2005.07.029
Na3.9Sm0.6P0.3Si2.7O9 | 0.0739 | 300 | NASICON |  | 10.1016/j.jeurceramsoc.2005.07.029
Na3.9Sm0.6P0.3Si2.7O9 | 0.0757 | 300 | NASICON |  | 10.1016/j.jeurceramsoc.2005.07.029
Na3.9Sm0.6P0.3Si2.7O9 | 0.031 | 300 | NASICON |  | 10.1016/j.jeurceramsoc.2005.07.029
Na3.9Sm0.6P0.3Si2.7O9 | 0.0907 | 300 | NASICON |  | 10.1016/j.jeurceramsoc.2005.07.029
Li1.3Al0.3Ti1.7(PO4)3 | 6.47e-06 | 25 | NASICON | 0.3 | 10.1016/j.matlet.2016.01.089
Li1.3Al0.3Ti1.7(PO4)3 | 1.12e-06 | 25 | NASICON | 0.3 | 10.1016/j.matlet.2016.01.089
Na3.256Mg0.128Zr1.872Si2PO12 | 4.1e-05 | 25 | NASICON |  | 10.1016/j.jeurceramsoc.2019.03.023
Na3.256Mg0.128Zr1.872Si2PO12 | 0.0005 | 25 | NASICON |  | 10.1016/j.jeurceramsoc.2019.03.023
LiTi2(PO4)3 | 0.001 | 25 | NASICON |  | 10.1016/j.actamat.2012.10.034
Li1.4Al0.4Ti1.6(PO4)3 | 0.00301 | 25 | NASICON |  | 10.1016/j.materresbull.2007.08.007
Li1.4Al0.4Ti1.6(PO4)3 | 0.00317 | 25 | NASICON |  | 10.1016/j.materresbull.2007.08.007
Li1.4Al0.4Ti1.6(PO4)3 | 0.00325 | 25 | NASICON |  | 10.1016/j.materresbull.2007.08.007
Na3V2(PO4)3 | 2.9e-05 | 25 | NASICON |  | 10.1016/j.electacta.2019.03.057
Na3V2(PO4)3 | 0.0015 | 200 | NASICON |  | 10.1016/j.electacta.2019.03.057
Li1.3Al0.3Ti1.7(PO4)3 | 0.00016 | 25 | NaSICON | 0.3 | 10.1016/j.jeurceramsoc.2012.08.005
Na3Zr2Si2PO12 | 0.001 | 25 | NASICON |  | 10.1016/j.ssi.2018.04.025
Na3Zr2Si2PO12 | 0.0018 | 25 | NASICON | 0 | 10.1016/j.ssi.2018.04.025
Na3Zr2Si2PO12 | 0.0026 | 25 | NASICON | 0 | 10.1016/j.ssi.2018.04.025
Na3Zr2Si2PO12 | 0.0012 | 25 | NASICON | 0 | 10.1016/j.ssi.2018.04.025
Na3Zr2Si2PO12 | 0.0005 | 25 | NASICON | 0 | 10.1016/j.ssi.2018.04.025
Na3Zr2Si2PO12 | 0.0029 | 25 | NASICON | 0 | 10.1016/j.ssi.2018.04.025
Na3Zr2Si2PO12 | 0.0027 | 25 | NASICON | 0 | 10.1016/j.ssi.2018.04.025
Na3Zr2Si2PO12 | 0.0026 | 25 | NASICON | 0 | 10.1016/j.ssi.2018.04.025
Li2AlZr(PO4)3 | 6.7e-07 | 250 | NASICON | 0 | 10.1016/j.jpowsour.2005.07.071
Li2AlZr(PO4)3 | 3e-06 | 300 | NASICON | 0 | 10.1016/j.jpowsour.2005.07.071
Li2AlZr(PO4)3 | 1e-05 | 350 | NASICON | 0 | 10.1016/j.jpowsour.2005.07.071
Na3Zr2Si2PO12 | 0.00044 | 25 | NASICON |  | 10.1016/j.electacta.2018.05.020
Li1+xTi2−xBx(PO4)3 | 0.0002 | 25 | NASICON | 0.2 | 10.1016/j.jpowsour.2011.09.046
LiTi2(PO4)3 | 8.3e-06 | 25 | NASICON |  | 10.1016/j.jpowsour.2011.09.046
LiTi2(PO4)3–xB2O3 | 4.5e-05 | 25 | NASICON | 0.05 | 10.1016/j.jpowsour.2011.09.046
LiTi2(PO4)3–xB2O3 | 5.6e-05 | 25 | NASICON | 0.1 | 10.1016/j.jpowsour.2011.09.046
LiTi2(PO4)3–xB2O3 | 9.3e-05 | 25 | NASICON | 0.15 | 10.1016/j.jpowsour.2011.09.046
LiTi2(PO4)3–xB2O3 | 0.0002 | 25 | NASICON | 0.2 | 10.1016/j.jpowsour.2011.09.046
LiTi2(PO4)3–xB2O3 | 1.6e-05 | 25 | NASICON | 0.25 | 10.1016/j.jpowsour.2011.09.046
Na3Zr2Si2PO12 | 0.0015 | 200 | NASICON |  | 10.1016/j.jpowsour.2013.09.051
Na3V2(PO4)3 | 0.00019 | 200 | NASICON |  | 10.1016/j.jpowsour.2013.09.051
Li1.5Al0.5Ge1.5(PO4)3 | 0.0002 | 25 | NASICON | 0.5 | 10.1016/j.jpowsour.2011.03.065
Na3Zr2Si2PO12 | 0.0013 | 25 | NASICON |  | 10.1016/j.nanoen.2018.04.074
Li1.3Al0.3Ti1.7P3O12 | 0.0011 | 40 | NaSICON |  | 10.1016/j.jpowsour.2012.12.022
Li1.3Al0.3Ti1.7P3O12 | 0.0018 | 40 | NaSICON |  | 10.1016/j.jpowsour.2012.12.022
Na3Zr2Si2PO12 | 0.00094 | 25 | NASICON |  | 10.1016/j.electacta.2012.11.038
Li1.3Al0.3Ti1.7(PO4)3 | 0.001 | 25 | NASICON |  | 10.1016/j.mseb.2016.03.005
Li1.3Al0.3Ti1.7(PO4)3 | 0.0012 | 25 | NASICON |  | 10.1016/j.jpowsour.2018.04.099
Na3.256Mg0.128Zr1.872Si2PO12 | 0.0005 | 25 | NASICON |  | 10.1016/j.jpowsour.2018.04.067
Na3.256Mg0.128Zr1.872Si2PO12 | 0.00066 | 25 | NASICON |  | 10.1016/j.jpowsour.2018.04.067
Na3.256Mg0.128Zr1.872Si2PO12 | 0.0013 | 25 | NASICON |  | 10.1016/j.jpowsour.2018.04.067
Na3.256Mg0.128Zr1.872Si2PO12 | 0.00136 | 25 | NASICON |  | 10.1016/j.jpowsour.2018.04.067
Na3Zr2Si2PO12 | 0.0001935 | 25 | NASICON |  | 10.1016/j.ceramint.2018.10.062
LiTi2(PO4)3 | 0.003 | 25 | NASICON |  | 10.1016/j.jpowsour.2015.06.074
Li1.3Al0.3Ti1.7(PO4)3 | 0.0001225 | 30 | NASICON |  | 10.1016/j.ceramint.2019.04.192
Li1.3Al0.3Ti1.7(PO4)3 | 0.0001608 | 30 | NASICON |  | 10.1016/j.ceramint.2019.04.192
Li1.3Al0.3Ti1.7(PO4)3 | 0.0001157 | 30 | NASICON |  | 10.1016/j.ceramint.2019.04.192
Na3Zr2Si2PO12 | 0.000677 | 25 | NASICON |  | 10.1016/j.ceramint.2017.03.095
Na3Zr2Si2PO12 | 0.000456 | 25 | NASICON |  | 10.1016/j.ceramint.2017.03.095
Na3+xZr1.9La0.1Si2PO12 | 0.00143 | 25 | NASICON | 0.1 | 10.1016/j.ceramint.2017.03.095
Na3+xZr1.9La0.1Si2PO12 | 0.0011 | 25 | NASICON | 0.1 | 10.1016/j.ceramint.2017.03.095
Li1+xZr2-xLax(PO4)3 | 8.73e-07 | 30 | NASICON | 0 | 10.1016/j.electacta.2018.03.115
Li1+xZr2-xLax(PO4)3 | 2.03e-05 | 30 | NASICON | 0.05 | 10.1016/j.electacta.2018.03.115
Li1+xZr2-xLax(PO4)3 | 7.23e-05 | 30 | NASICON | 0.1 | 10.1016/j.electacta.2018.03.115
Li1+xZr2-xLax(PO4)3 | 4.47e-05 | 30 | NASICON | 0.2 | 10.1016/j.electacta.2018.03.115
Li1+2xZr2-xMgx(PO4)3 | 4.42e-05 | 30 | NASICON | 0.1 | 10.1016/j.electacta.2018.03.115
Na1+xZr2SixP3-xO12 | 0.0001 | 300 | NASICON | 2 | 10.1016/j.ensm.2019.04.009
Na3Zr2Si2PO12 | 0.0001 | 25 | NASICON |  | 10.1016/j.ensm.2019.04.009
Na3Zr2Si2PO12 | 0.00045 | 25 | NASICON |  | 10.1016/j.ensm.2019.04.009
Na3Zr2Si2PO12-0.7NaF | 0.0017 | 25 | NASICON |  | 10.1016/j.ensm.2019.04.009
Na3.2Zr2Si2.2P0.8O12-0.5NaF | 0.0036 | 25 | NASICON |  | 10.1016/j.ensm.2019.04.009
Li1+xYxZr2-x(PO4)3 | 0.00014 | 25 | NASICON | 0.15 | 10.1016/j.jpowsour.2013.03.175
Li1+xYxZr2-x(PO4)3 | 7.1e-05 | 25 | NASICON | 0.15 | 10.1016/j.jpowsour.2013.03.175
Li1.3Al0.3Ti1.7(PO4)3 | 0.000266 | 25 | NASICON |  | 10.1016/j.jallcom.2015.04.019
Li1.3Al0.3Ti1.7(PO4)3 | 0.000622 | 25 | NASICON |  | 10.1016/j.jallcom.2015.04.019
Li1.3Al0.3Ti1.7(PO4)3 | 0.00052 | 25 | NASICON |  | 10.1016/j.jallcom.2015.04.019
Li1.3Al0.3Ti1.7(PO4)3 | 2.7e-06 | 25 | NASICON |  | 10.1016/j.cossms.2013.10.002
Na3Si2Zr1.88Y0.12PO12 | 0.0027 | 27 | NASICON |  | 10.1016/S0167-2738(01)00701-9
Mg0.5Si2(PO4)3 | 1.83e-05 | 25 | NASICON |  | 10.1016/j.ceramint.2015.11.131
LiGeP2O7 | 1e-07 | 100 | NASICON | 0 | 10.1016/S0167-2738(03)00032-8
Li1.1Ge0.9P2O7 | 1.65e-06 | 60 | NASICON | 0.1 | 10.1016/S0167-2738(03)00032-8
Li1.1Ge0.9P2O7 | 5.4e-06 | 100 | NASICON | 0.1 | 10.1016/S0167-2738(03)00032-8
Li1.2Ge0.8P2O7 | 2.46e-06 | 60 | NASICON | 0.2 | 10.1016/S0167-2738(03)00032-8
Li1.2Ge0.8P2O7 | 8e-06 | 100 | NASICON | 0.2 | 10.1016/S0167-2738(03)00032-8
Li1.3Ge0.7P2O7 | 3.38e-06 | 60 | NASICON | 0.3 | 10.1016/S0167-2738(03)00032-8
Li1.3Ge0.7P2O7 | 1.11e-05 | 100 | NASICON | 0.3 | 10.1016/S0167-2738(03)00032-8
Li1.4Ge0.6P2O7 | 2.241e-05 | 60 | NASICON | 0.4 | 10.1016/S0167-2738(03)00032-8
Li1.4Ge0.6P2O7 | 7.11e-05 | 100 | NASICON | 0.4 | 10.1016/S0167-2738(03)00032-8
Li1.5Ge0.5P2O7 | 4.05e-05 | 60 | NASICON | 0.5 | 10.1016/S0167-2738(03)00032-8
Li1.5Ge0.5P2O7 | 0.0001256 | 100 | NASICON | 0.5 | 10.1016/S0167-2738(03)00032-8
Li1.6Ge0.4P2O7 | 3.188e-05 | 60 | NASICON | 0.6 | 10.1016/S0167-2738(03)00032-8
Li1.6Ge0.4P2O7 | 0.0001002 | 100 | NASICON | 0.6 | 10.1016/S0167-2738(03)00032-8
Li1.7Ge0.3P2O7 | 1.868e-05 | 60 | NASICON | 0.7 | 10.1016/S0167-2738(03)00032-8
Li1.7Ge0.3P2O7 | 5.74e-05 | 100 | NASICON | 0.7 | 10.1016/S0167-2738(03)00032-8
Li1.8Ge0.2P2O7Cl0.2 | 5.2e-07 | 100 | NASICON | 0.8 | 10.1016/S0167-2738(03)00032-8
Li1.8Ge0.2P2O7Cl0.2 | 9.4e-06 | 100 | NASICON | 0.8 | 10.1016/S0167-2738(03)00032-8
Li1.9Ge0.1P2O7Cl0.4 | 2.85e-06 | 60 | NASICON | 0.9 | 10.1016/S0167-2738(03)00032-8
Li1.9Ge0.1P2O7Cl0.4 | 4e-06 | 100 | NASICON | 0.9 | 10.1016/S0167-2738(03)00032-8
Li2.0P2O7Cl0.6 | 2.756e-05 | 60 | NASICON | 1 | 10.1016/S0167-2738(03)00032-8
Li2.0P2O7Cl0.6 | 8.83e-05 | 100 | NASICON | 1 | 10.1016/S0167-2738(03)00032-8
Na2.8Ca0.1Al2P3O12 | 3.13e-08 | 25 | NASICON |  | 10.1039/C8RA01676C
Na2.8Ca0.1Al2B0.5P2.7O12 | 1.46e-08 | 25 | NASICON | 0.5 | 10.1039/C8RA01676C
Na2.8 Ca0.1Al2Ga0.5P2.7O12 | 2.27e-08 | 25 | NASICON | 0.5 | 10.1039/C8RA01676C
Na3.1Zr1.95Mg0.05Si2PO12 | 0.0035 | 25 | NASICON |  | 10.1039/C8RA01676C
Li1.5Al0.5Ge1.5P3O12 | 0.00039 | 25 | NASICON |  | 10.1039/C8TA08095J
Li1.3Al0.3Ti1.7P3O12 | 0.001 | 25 | NASICON |  | 10.1039/C8TA08095J
Li1.5Al0.5Ge1.5(PO4)3 | 0.000182 | 23.8 | NASICON |  | 10.1039/C8TA12375F
Li1.5Al0.5Ge1.5(PO4)3 | 0.005 | 25 | NASICON |  | 10.1039/C4TA02289K
Li1.4Al0.4Ti1.6(PO4)3 | 0.0006 | 25 | NASICON |  | 10.1016/j.ssi.2018.11.005
Li1.3M0.3Ti1.7(PO4)3 | 0.0007 | 25 | NASICON | 0.3 | 10.1016/j.ssi.2018.11.005
Li1.4Al0.4Ti1.6(PO4)3 | 0.00061 | 25 | NASICON |  | 10.1016/j.ssi.2018.11.005
Li1.4Al0.4Ti1.6(PO4)3–1.0wt% Bi2O3 | 0.00094 | 25 | NASICON |  | 10.1016/j.ssi.2018.11.005
Li1.26Al0.40Ti1.64(PO4)3 | 0.00119 | 25 | NASICON |  | 10.1016/j.ssi.2018.11.005
Li1.26Al0.54Ti1.53(PO4)3 | 0.000424 | 25 | NASICON |  | 10.1016/j.ssi.2018.11.005
Li1.40Al0.34Ge0.018Ti1.63(PO4)3 | 0.00174 | 25 | NASICON |  | 10.1016/j.ssi.2018.11.005
Li1.38Al0.38Ti1.62(PO4)3 | 0.000906 | 25 | NASICON | 0 | 10.1016/j.ssi.2018.11.005
Li1.40Al0.34Ge0.018Ti1.63(PO4)3 | 0.0018 | 25 | NASICON | 1 | 10.1016/j.ssi.2018.11.005
Li1.40Al0.34Ge0.018Ti1.63(PO4)3 | 0.00174 | 25 | NASICON | 3 | 10.1016/j.ssi.2018.11.005
Li1.40Al0.34Ge0.018Ti1.63(PO4)3 | 0.00182 | 25 | NASICON | 5 | 10.1016/j.ssi.2018.11.005
Li1.40Al0.40Ge0.018Ti1.582(PO4)3 | 0.00226 | 25 | NASICON | 0.018 | 10.1016/j.ssi.2018.11.005
Li1.5Al0.5Ge1.5(PO4)3 | 5e-06 | 27 | NASICON |  | 10.1016/j.ceramint.2015.05.062
Li1.4Al0.4Ge0.2Ti1.4(PO4)3 | 0.00184 | 25 | NASICON |  | 10.1016/j.ssi.2019.05.017
Li1.4Al0.4Ge0.2Ti1.4(PO4)3 | 0.00184 | 25 | NASICON |  | 10.1016/j.ssi.2019.05.017
Li1+xAlxTi2-x(PO4)3 | 0.0001 | 25 | NASICON | 0.3 | 10.1016/j.jpowsour.2013.05.039
Na2Zn2TeO6 | 0.00057 | 25 | NASICON |  | 10.1016/j.jpowsour.2018.09.048
Na3Zr2Si2PO12 | 0.0034 | 25 | NASICON |  | 10.1016/j.jpowsour.2018.09.048
LiTi2(PO4)3 | 1.6e-07 | 25 | NASICON |  | 10.1016/j.ssi.2013.09.012
LiTi2(PO4)3 | 1.25e-06 | 99.85 | NASICON |  | 10.1016/j.ssi.2013.09.012
Li1.3Ti1.8Fe0.1Ca0.1(PO4)3 | 0.00033 | 25 | NASICON |  | 10.1016/j.ssi.2013.09.012
Li1.6Ti1.5Fe0.4Ca0.1(PO4)3 | 2.4e-05 | 25 | NASICON |  | 10.1016/j.ssi.2013.09.012
Li1.3Ti1.8Fe0.1Ca0.1(PO4)3 | 0.000523 | 99.85 | NASICON |  | 10.1016/j.ssi.2013.09.012
Li1.4Ti1.7Fe0.2Ca0.1(PO4)3 | 0.000355 | 99.85 | NASICON |  | 10.1016/j.ssi.2013.09.012
Li1.4Ti1.7Fe0.2Ca0.1(PO4)3 | 0.00016 | 25 | NASICON |  | 10.1016/j.ssi.2013.09.012
Li1.5Ti1.6Fe0.3Ca0.1(PO4)3 | 9.2e-05 | 99.85 | NASICON |  | 10.1016/j.ssi.2013.09.012
Li1.5Ti1.6Fe0.3Ca0.1(PO4)3 | 4.6e-05 | 25 | NASICON |  | 10.1016/j.ssi.2013.09.012
Li1.6Ti1.5Fe0.4Ca0.1(PO4)3 | 8.44e-05 | 99.85 | NASICON |  | 10.1016/j.ssi.2013.09.012
Li4Zr0.06Si0.94O4 | 3.41e-05 | 25 | NASICON |  | 10.1016/j.ceramint.2013.11.031
Li4Zr0.06Si0.94O4 | 0.000183 | 500 | NASICON |  | 10.1016/j.ceramint.2013.11.031
Li3.94Cr0.02Zr0.06Si0.94O4 | 0.000183 | 25 | NASICON |  | 10.1016/j.ceramint.2013.11.031
Li3.94Cr0.02Zr0.06Si0.94O4 | 0.00113 | 500 | NASICON |  | 10.1016/j.ceramint.2013.11.031
LiZr2(PO4)3 | 1e-08 | 25 | NASICON |  | 10.1016/j.jpowsour.2011.05.002
LiZr2(PO4)3 | 0.00012 | 25 | NASICON |  | 10.1016/j.jpowsour.2011.05.002
Li1+xCrxGe2-x(PO4)3 | 2.13e-05 | 25 | Glass | 0.1 | 10.1016/j.elecom.2004.09.024
Li1.1 Cr0.1 Ge1.9 (PO4)3 | 2.13e-05 | 25 | Glass | 0.1 | 10.1016/j.elecom.2004.09.024
Li1.2Cr0.2Ge1.8(PO4)3 | 0.000165 | 25 | Glass | 0.2 | 10.1016/j.elecom.2004.09.024
Li1.3Cr0.3Ge1.7(PO4)3 | 0.000568 | 25 | Glass | 0.3 | 10.1016/j.elecom.2004.09.024
Li1.4Cr0.4Ge1.6(PO4)3 | 0.000681 | 25 | Glass | 0.4 | 10.1016/j.elecom.2004.09.024
Li1.5Cr0.5Ge1.5(PO4)3 | 0.000252 | 25 | Glass | 0.5 | 10.1016/j.elecom.2004.09.024
Li1.6Cr0.6Ge1.4(PO4)3 | 0.000176 | 25 | Glass | 0.6 | 10.1016/j.elecom.2004.09.024
Li1.8Cr0.8Ge1.2(PO4)3 | 3.45e-05 | 25 | Glass | 0.8 | 10.1016/j.elecom.2004.09.024
Li1.4Al0.4Ge1.6(PO4)3 | 0.000399 | 25 | Glass | 0.4 | 10.1016/j.elecom.2004.09.024
Li1.4Al0.4Ti1.6(PO4)3 | 1.2e-05 | 25 | NASICON |  | 10.1016/j.ssi.2019.01.007
Li1.4Ti1.6In0.4P3O12 | 0.055 | 300 | NASICON | 0.4 | 10.1016/0167-2738(86)90176-1
Li1.4Ti1.6In0.4P3O12 | 0.00019 | 25 | NASICON | 0.4 | 10.1016/0167-2738(86)90176-1
Li1.6Ti1.4Ga0.6P3O12 | 0.0084 | 300 | NASICON | 0.6 | 10.1016/0167-2738(86)90176-1
Li1.6Ti1.4Ga0.6P3O12 | 1.3e-05 | 25 | NASICON | 0.6 | 10.1016/0167-2738(86)90176-1
Li1.6Ti1.7Mg0.3P3O12 | 0.0053 | 300 | NASICON | 0.3 | 10.1016/0167-2738(86)90176-1
Li1.6Ti1.7Mg0.3P3O12 | 2.8e-06 | 25 | NASICON | 0.3 | 10.1016/0167-2738(86)90176-1
LiNbFe(PO4)3 | 1e-08 | 30 | NASICON |  | 10.1039/A807007E
LiNbFe(PO4)3 | 6.6e-06 | 350 | NASICON |  | 10.1039/A807007E
LiTaAl(PO4)3 | 6.5e-07 | 30 | NASICON |  | 10.1039/A807007E
LiTaAl(PO4)3 | 0.01 | 350 | NASICON |  | 10.1039/A807007E
LiTaCr(PO4)3 | 1e-07 | 30 | NASICON |  | 10.1039/A807007E
LiTaCr(PO4)3 | 0.00037 | 350 | NASICON |  | 10.1039/A807007E
LiTaFe(PO4)3 | 1e-07 | 30 | NASICON |  | 10.1039/A807007E
LiTaFe(PO4)3 | 0.0003 | 350 | NASICON |  | 10.1039/A807007E
Li1.2Ta0.9Al1.1(PO4)3 | 6.5e-07 | 30 | NASICON |  | 10.1039/A807007E
Li1.2Ta0.9Al1.1(PO4)3 | 0.012 | 350 | NASICON |  | 10.1039/A807007E
LiTi2(PO4)3 | 2e-06 | 30 | NASICON |  | 10.1039/A807007E
LiTi2(PO4)3 | 0.0036 | 350 | NASICON |  | 10.1039/A807007E
LiZr2(PO4)3 | 3.2e-10 | 30 | NASICON |  | 10.1039/A807007E
LiZr2(PO4)3 | 0.005 | 350 | NASICON |  | 10.1039/A807007E
Li1.4Al0.4(Ge1.0Ti0.0)1.6(PO4)3 | 3.77e-05 | 20 | NASICON | 0 | 10.1016/j.ssi.2004.05.009
Li1.4Al0.4(Ge0.67Ti0.33)1.6(PO4)3 | 8.62e-05 | 20 | NASICON | 0.33 | 10.1016/j.ssi.2004.05.009
Li1.4Al0.4(Ge0.50Ti0.50)1.6(PO4)3 | 4.46e-05 | 20 | NASICON | 0.5 | 10.1016/j.ssi.2004.05.009
Li1.4Al0.4(Ge0.33Ti0.67)1.6(PO4)3 | 2.43e-05 | 20 | NASICON | 0.67 | 10.1016/j.ssi.2004.05.009
Li1.4Al0.4(Ge0.00Ti1.00)1.6(PO4)3 | 6.17e-05 | 20 | NASICON | 1 | 10.1016/j.ssi.2004.05.009
Li1.4Al0.4(Ge0.67Ti0.33)1.6(PO4)3 | 2.33e-05 | 20 | NASICON | 0.33 | 10.1016/j.ssi.2004.05.009
Li1.4Al0.4(Ge0.67Ti0.33)1.6(PO4)3 | 9.01e-05 | 20 | NASICON | 0.33 | 10.1016/j.ssi.2004.05.009
Li1.4Al0.4(Ge0.67Ti0.33)1.6(PO4)3 | 2.94e-05 | 20 | NASICON | 0.33 | 10.1016/j.ssi.2004.05.009
Li1.4Al0.4(Ge0.67Ti0.33)1.6(PO4)3 | 6.1e-05 | 20 | NASICON | 0.33 | 10.1016/j.ssi.2004.05.009
Li1.4Al0.4(Ge0.67Ti0.33)1.6(PO4)3 | 9.43e-05 | 20 | NASICON | 0.33 | 10.1016/j.ssi.2004.05.009
Li1.4Al0.4(Ge0.67Ti0.33)1.6(PO4)3 | 9.3e-05 | 20 | NASICON | 0.33 | 10.1016/j.ssi.2004.05.009
Li1.3Al0.3Ti1.7(PO4)3 | 0.00012 | 25 | NASICON |  | 10.1016/j.matlet.2003.09.013
Li1.3Al0.3Ti1.7(PO4)3 | 6.7e-05 | 25 | NASICON |  | 10.1016/j.matlet.2003.09.013
Li1+xAlxTi2-x(PO4)3 | 0.00015 | 25 | NASICON | 0.3 | 10.1016/j.jpowsour.2013.05.039
Li3Fe2(PO4)3 | 6.59e-09 | 25 | NASICON |  | 10.1016/j.jallcom.2016.12.427
Li3Fe2(PO4)3 | 1.71e-08 | 50 | NASICON |  | 10.1016/j.jallcom.2016.12.427
Li3Fe2(PO4)3 | 2.05e-07 | 75 | NASICON |  | 10.1016/j.jallcom.2016.12.427
Li3Fe2(PO4)3 | 2.15e-06 | 100 | NASICON |  | 10.1016/j.jallcom.2016.12.427
Li3Fe2(PO4)3+5mol.% Nb2O5 | 7.4e-06 | 25 | NASICON |  | 10.1016/j.jallcom.2016.12.427
Li3Fe2(PO4)3+5mol.% Nb2O5 | 3.53e-05 | 50 | NASICON |  | 10.1016/j.jallcom.2016.12.427
Li3Fe2(PO4)3+5mol.% Nb2O5 | 0.000177 | 75 | NASICON |  | 10.1016/j.jallcom.2016.12.427
Li3Fe2(PO4)3+5mol.% Nb2O5 | 0.000476 | 100 | NASICON |  | 10.1016/j.jallcom.2016.12.427
Li3Fe2(PO4)3 | 6.59e-09 | 25 | NASICON | 5 | 10.1016/j.jallcom.2016.12.427
LiTi2(PO4)3 | 2e-06 | 25 | Oxide |  | 10.1016/j.electacta.2018.07.191
Li1.3Al0.3Ti1.7(PO4)3 | 0.0007 | 25 | Oxide | 1.3 | 10.1016/j.electacta.2018.07.191
Li1.5Al0.5Ge1.5(PO4)3 | 0.0004 | 25 | Oxide | 1.5 | 10.1016/j.electacta.2018.07.191
Li0.34La0.56TiO3 | 0.0015 | 25 | Oxide | 0.34 | 10.1016/j.electacta.2018.07.191
Li0.34Nd0.55TiO3 | 8e-07 | 25 | Oxide | 0.34 | 10.1016/j.electacta.2018.07.191
Li7La3Zr2O12 | 0.0005 | 25 | Oxide |  | 10.1016/j.electacta.2018.07.191
Li7La3Nb2O12 | 1e-05 | 25 | Oxide |  | 10.1016/j.electacta.2018.07.191
Li5La3Ta2O12 | 1.5e-05 | 25 | Oxide |  | 10.1016/j.electacta.2018.07.191
Li6.4La3Zr1.4Ta0.6O12 | 0.001 | 25 | Oxide | 6.4 | 10.1016/j.electacta.2018.07.191
A3LixTa6-xZrxSi4O26 | 6.9e-08 | 226 | Oxide | 1 | 10.1016/j.ssi.2015.08.011
A3LixTa6-xZrxSi4O26 | 3.2e-08 | 226 | Oxide | 1 | 10.1016/j.ssi.2015.08.011
70Li2S-30P2S5 | 0.0032 | 25 | Sulfide |  | 10.1016/j.jnoncrysol.2008.12.020
80Li2S-20P2S5 | 0.0013 | 25 | Sulfide |  | 10.1016/j.jnoncrysol.2008.12.020
Li2S+GeS2+GeO2 | 2.64e-06 | 25 | oxysulfide | 0.3 | 10.1016/j.ssi.2006.09.001
Li2S+GeS2+GeO2 | 1.81e-05 | 25 | oxysulfide | 0.4 | 10.1016/j.ssi.2006.09.001
Li2S+GeS2+GeO2 | 7.51e-05 | 25 | oxysulfide | 0.5 | 10.1016/j.ssi.2006.09.001
Li2S+GeS2+GeO2 | 0.00012 | 25 | oxysulfide | 0.6 | 10.1016/j.ssi.2006.09.001
Li2S+GeS2+GeO2 | 0.000436 | 25 | oxysulfide | 0.7 | 10.1016/j.ssi.2006.09.001
Li2S0.8GeS20.2 | 8.26e-06 | 25 | oxysulfide | 0.8 | 10.1016/j.ssi.2006.09.001
Li2S0.7GeS20.3 | 1.35e-05 | 25 | oxysulfide | 0.7 | 10.1016/j.ssi.2006.09.001
Li2S0.67GeS20.33 | 3.42e-05 | 25 | oxysulfide | 0.67 | 10.1016/j.ssi.2006.09.001
Li2S0.6GeS20.4 | 2.34e-05 | 25 | oxysulfide | 0.6 | 10.1016/j.ssi.2006.09.001
Li2S0.63GeS20.37 | 0.00015 | 25 | oxysulfide | 0.63 | 10.1016/j.ssi.2006.09.001
Li2S0.6GeS20.4 | 9.2e-05 | 25 | oxysulfide | 0.6 | 10.1016/j.ssi.2006.09.001
Li2S0.5GeS20.5 | 3.3e-05 | 25 | oxysulfide | 0.5 | 10.1016/j.ssi.2006.09.001
Li2S0.5GeS20.5 | 5.9e-06 | 25 | oxysulfide | 0.5 | 10.1016/j.ssi.2006.09.001
Li2S0.7GeS20.18GeO20.12 | 0.000436 | 25 | oxysulfide | 0.7 | 10.1016/j.ssi.2006.09.001
Li2S0.7GeS20.18GeO20.12 | 2.4e-05 | 25 | oxysulfide | 0.7 | 10.1016/j.ssi.2006.09.001
Li2S0.7GeS20.18GeO20.12 | 1.03e-05 | 25 | oxysulfide | 0.7 | 10.1016/j.ssi.2006.09.001
Li2S0.7GeS20.21GeO20.09 | 2.04e-05 | 25 | oxysulfide | 0.7 | 10.1016/j.ssi.2006.09.001
Li2S0.6GeS20.36GeO20.04 | 3.44e-05 | 25 | oxysulfide | 0.6 | 10.1016/j.ssi.2006.09.001
Li2S0.6GeS20.36GeO20.04 | 1.05e-05 | 25 | oxysulfide | 0.6 | 10.1016/j.ssi.2006.09.001
Li2S0.6GeS20.32GeO20.08 | 3.62e-05 | 25 | oxysulfide | 0.6 | 10.1016/j.ssi.2006.09.001
Li2S0.6GeS20.28GeO20.12 | 1.75e-05 | 25 | oxysulfide | 0.6 | 10.1016/j.ssi.2006.09.001
Li2S0.5GeS20.45GeO20.05 | 0.000223 | 25 | oxysulfide | 0.5 | 10.1016/j.ssi.2006.09.001
Li2S0.5GeS20.45GeO20.05 | 1.53e-05 | 25 | oxysulfide | 0.5 | 10.1016/j.ssi.2006.09.001
Li2S+GeS2 | 5.9e-06 | 25 | oxysulfide | 0.5 | 10.1016/j.ssi.2006.09.001
Li2S+GeS2+GeO2 | 1.53e-05 | 25 | oxysulfide | 0.5 | 10.1016/j.ssi.2006.09.001
Li2S+GeS2+SiO2 | 1.9e-05 | 25 | oxysulfide | 0.5 | 10.1016/j.ssi.2006.09.001
Li2S+GeS2+TiO2 | 3.15e-05 | 25 | oxysulfide | 0.5 | 10.1016/j.ssi.2006.09.001
Li2S+GeS2+B2O3 | 9.4e-06 | 25 | oxysulfide | 0.5 | 10.1016/j.ssi.2006.09.001
Li2S+GeS2+ZrO2 | 2.27e-05 | 25 | oxysulfide | 0.5 | 10.1016/j.ssi.2006.09.001
Li2S+GeS2+HfO2 | 2.15e-05 | 25 | oxysulfide | 0.5 | 10.1016/j.ssi.2006.09.001
Li2S+GeS2+V2O5 | 3.35e-05 | 25 | oxysulfide | 0.5 | 10.1016/j.ssi.2006.09.001
Li2S+GeS2+Y2O3 | 1.75e-05 | 25 | oxysulfide | 0.5 | 10.1016/j.ssi.2006.09.001
Li2S+GeS2+Ga2S3 | 1.72e-05 | 25 | oxysulfide | 0.5 | 10.1016/j.ssi.2006.09.001
Li2S+GeS2+La2S3 | 1.37e-05 | 25 | oxysulfide | 0.5 | 10.1016/j.ssi.2006.09.001
Li2S+GeS2+Ga2S3+La2S3 | 1.96e-05 | 25 | oxysulfide | 0.5 | 10.1016/j.ssi.2006.09.001
Li2S+GeS2+La2S3+GeO2 | 2.34e-05 | 25 | oxysulfide | 0.5 | 10.1016/j.ssi.2006.09.001
Li2S+GeS2+Ga2S3+La2S3+GeO2 | 1.43e-05 | 25 | oxysulfide | 0.5 | 10.1016/j.ssi.2006.09.001
70Li2S–30P2S5 | 0.00043 | 25 | Sulfide | 0 | 10.1016/j.jnoncrysol.2007.07.059
70Li2S–0P2S5–30P2O5 | 1.8e-06 | 25 | Sulfide | 30 | 10.1016/j.jnoncrysol.2007.07.059
70Li2S-(30-x)P2S5.XP2O5 | 0.003 | 25 | Sulfide | 3 | 10.1016/j.jnoncrysol.2007.07.059
Li0.5La0.5TiO3 | 3.1e-07 | 25 | Perovskite |  | 10.1016/j.ceramint.2015.08.067
Li0.5La0.5TiO3 | 3.13e-07 | 25 | Perovskite |  | 10.1016/j.ceramint.2015.08.067
Li0.5La0.5TiO3 | 3.52e-07 | 25 | Perovskite |  | 10.1016/j.ceramint.2015.08.067
Li0.35La0.55TiO3 | 0.0001 | 25 | Perovskite |  | 10.1016/j.electacta.2012.06.115
Li0.33La0.56TiO3 | 3.68e-06 | 25 | Perovskite | 0.33 | 10.1016/j.matlet.2015.04.088
Li0.36La0.53Sr0.03TiO3 | 0.00195 | 30 | Perovskite |  | 10.1016/j.ssi.2019.03.015
Li0.33La0.56TiO3 | 0.000915 | 30 | Perovskite |  | 10.1016/j.ssi.2019.03.015
La0.56Li0.291TiO2.961F0.039 | 0.00101 | 25 | Perovskite | 0 | 10.1016/j.ssi.2005.06.032
La0.56Li0.291TiO2.961F0.039 | 0.00111 | 25 | Perovskite | 0.039 | 10.1016/j.ssi.2005.06.032
La0.56Li0.258TiO2.928F0.072 | 0.00159 | 25 | Perovskite | 0.072 | 10.1016/j.ssi.2005.06.032
La0.56Li0.225TiO2.895F0.105 | 0.000921 | 25 | Perovskite | 0.105 | 10.1016/j.ssi.2005.06.032
La0.56Li0.205TiO2.875F0.125 | 0.000625 | 25 | Perovskite | 0.125 | 10.1016/j.ssi.2005.06.032
La0.56Li0.147TiO2.817F0.183 | 0.000491 | 25 | Perovskite | 0.183 | 10.1016/j.ssi.2005.06.032
Li0.5La0.5TiO3 | 0.00206 | 130 | Perovskite |  | 10.1016/j.jallcom.2008.04.085
Li0.5La0.5TiO3 | 0.000111 | 30 | Perovskite | 0.5 | 10.1016/j.electacta.2010.01.036
Li0.5La0.5TiO3 | 3.3e-05 | 30 | Perovskite | 0.5 | 10.1016/j.electacta.2010.01.036
Li0.5La0.5TiO3 | 0.001147 | 30 | Perovskite |  | 10.1016/j.jpcs.2015.12.015
Li0.5La0.5TiO3 | 0.001382 | 50 | Perovskite |  | 10.1016/j.jpcs.2015.12.015
Li0.5La0.5TiO3 | 0.001261 | 75 | Perovskite |  | 10.1016/j.jpcs.2015.12.015
Li0.5La0.5TiO3 | 0.001137 | 100 | Perovskite |  | 10.1016/j.jpcs.2015.12.015
Li0.5La0.5TiO3 | 0.001401 | 125 | Perovskite |  | 10.1016/j.jpcs.2015.12.015
Li0.5La0.5TiO3 | 0.001535 | 150 | Perovskite |  | 10.1016/j.jpcs.2015.12.015
Li0.5La0.5TiO3 | 0.001578 | 175 | Perovskite |  | 10.1016/j.jpcs.2015.12.015
Li0.35La0.55TiO3 | 0.001 | 25 | Perovskite |  | 10.1016/j.jpowsour.2011.10.060
La0.56Li0.33TiO3 | 0.00025 | 25 | Perovskite |  | 10.1016/j.jallcom.2017.02.059
La0.56Li0.33TiO3 + 1 wt% LIB | 0.000328 | 25 | Perovskite |  | 10.1016/j.jallcom.2017.02.059
La0.56Li0.33TiO3 + 1.5 wt% LIB | 0.000291 | 25 | Perovskite |  | 10.1016/j.jallcom.2017.02.059
La0.56Li0.33TiO3 + 2 wt% LIB | 0.00026 | 25 | Perovskite |  | 10.1016/j.jallcom.2017.02.059
La2/3-xLi3xTi4+O3 | 0.001 | 25 | Perovskite | 0.1 | 10.1016/j.ssi.2015.08.011
Li3.9Sn0.1Ti5O12 | 9.1e-08 | 25 | Perovskite |  | 10.1016/j.jpowsour.2011.08.114
Li4Ti5O12 | 1.6e-08 | 25 | Perovskite |  | 10.1016/j.jpowsour.2011.08.114
La0.5Li0.5TiO3 | 0.001 | 25 | Perovskite |  | 10.1016/j.mseb.2016.03.005
Li3/8Sr7/16Ta3/4Zr1/4O3 | 0.00041 | 25 | Perovskite |  | 10.1016/j.ssi.2019.04.010
Li0.34La0.51TiO2.94 | 2e-05 | 25 | Perovskite |  | 10.1016/j.jpowsour.2018.04.099
La0.56Li0.33TiO3 + 0 wt% Al2O3 | 0.000165 | 25 | Perovskite |  | 10.1016/j.jallcom.2013.04.195
La0.56Li0.33TiO3 + 5 wt% Al2O3 | 0.000166 | 25 | Perovskite |  | 10.1016/j.jallcom.2013.04.195
La0.56Li0.33TiO3 + 10 wt% Al2O3 | 0.000933 | 25 | Perovskite |  | 10.1016/j.jallcom.2013.04.195
La0.56Li0.33TiO3 + 15 wt% Al2O3 | 9.56e-05 | 25 | Perovskite |  | 10.1016/j.jallcom.2013.04.195
Li0.33La0.557TiO3 | 4.37e-06 | 25 | Perovskite |  | 10.1016/j.elecom.2019.106483
Li0.33La0.557TiO3 | 0.00024 | 25 | Perovskite |  | 10.1016/j.elecom.2019.106483
Li0.33La0.557TiO3 | 6.05e-05 | 30 | Perovskite |  | 10.1016/j.elecom.2019.106483
Li0.33La0.557TiO3 | 5.53e-05 | 25 | Perovskite |  | 10.1016/j.elecom.2019.106483
Li0.33La0.557TiO3 | 0.00024 | 25 | Perovskite |  | 10.1016/j.elecom.2019.106483
Sr0.5+xLi0.5−2xTi0.5Ta0.5O3 | 0.0004 | 21 | Perovskite | 0.013 | 10.1016/j.ssi.2004.06.013
Sr0.5+xLi0.5−2xTi0.5Ta0.5O3 | 0.00025 | 21 | Perovskite | 0.025 | 10.1016/j.ssi.2004.06.013
Sr0.5+xLi0.5−2xTi0.5Ta0.5O3 | 0.00038 | 21 | Perovskite | 0.05 | 10.1016/j.ssi.2004.06.013
Sr0.5+xLi0.5−2xTi0.5Ta0.5O3 | 0.0003 | 21 | Perovskite | 0.075 | 10.1016/j.ssi.2004.06.013
Sr0.5+xLi0.5−2xTi0.5Ta0.5O3 | 0.00027 | 21 | Perovskite | 0.1 | 10.1016/j.ssi.2004.06.013
Sr0.5+xLi0.5−2xTi0.5Ta0.5O3 | 0.00012 | 21 | Perovskite | 0.113 | 10.1016/j.ssi.2004.06.013
Sr0.5+xLi0.5−2xTi0.5Ta0.5O3 | 0.0001 | 21 | Perovskite | 0.125 | 10.1016/j.ssi.2004.06.013
Sr0.5+xLi0.5−2xTi0.5Ta0.5O3 | 3.9e-05 | 21 | Perovskite | 0.15 | 10.1016/j.ssi.2004.06.013
Sr0.55La0Li0.4Ti0.5Ta0.5O3 | 0.00038 | 21 | Perovskite | 0 | 10.1016/j.ssi.2004.06.013
Sr0.475La0.05Li0.4Ti0.5Ta0.5O3 | 0.0005 | 21 | Perovskite | 0.05 | 10.1016/j.ssi.2004.06.013
Sr0.40La0.10Li0.4Ti0.5Ta0.5O3 | 0.00026 | 21 | Perovskite | 0.1 | 10.1016/j.ssi.2004.06.013
Sr0.325La0.15Li0.4Ti0.5Ta0.5O3 | 0.00013 | 21 | Perovskite | 0.15 | 10.1016/j.ssi.2004.06.013
Sr0.25La0.20Li0.4Ti0.5Ta0.5O3 | 9.1e-05 | 21 | Perovskite | 0.2 | 10.1016/j.ssi.2004.06.013
Sr0.175La0.25Li0.4Ti0.5Ta0.5O3 | 4.8e-05 | 21 | Perovskite | 0.25 | 10.1016/j.ssi.2004.06.013
Sr0.575La0Li0.35Ti0.5Ta0.5O3 | 0.0003 | 21 | Perovskite | 0 | 10.1016/j.ssi.2004.06.013
Sr0.50La0.05Li0.35Ti0.5Ta0.5O3 | 0.00072 | 21 | Perovskite | 0.05 | 10.1016/j.ssi.2004.06.013
Sr0.425La0.10Li0.35Ti0.5Ta0.5O3 | 0.0006 | 21 | Perovskite | 0.1 | 10.1016/j.ssi.2004.06.013
Sr0.35La0.15Li0.35Ti0.5Ta0.5O3 | 0.00037 | 21 | Perovskite | 0.15 | 10.1016/j.ssi.2004.06.013
Sr0.275La0.20Li0.35Ti0.5Ta0.5O3 | 0.00026 | 21 | Perovskite | 0.2 | 10.1016/j.ssi.2004.06.013
Sr0.20La0.25Li0.35Ti0.5Ta0.5O3 | 0.00011 | 21 | Perovskite | 0.25 | 10.1016/j.ssi.2004.06.013
Sr0.60La0Li0.3Ti0.5Ta0.5O3 | 0.00027 | 21 | Perovskite | 0 | 10.1016/j.ssi.2004.06.013
Sr0.525La0.05Li0.3Ti0.5Ta0.5O3 | 0.00033 | 21 | Perovskite | 0.05 | 10.1016/j.ssi.2004.06.013
Sr0.45La0.10Li0.3Ti0.5Ta0.5O3 | 0.00051 | 21 | Perovskite | 0.1 | 10.1016/j.ssi.2004.06.013
Sr0.375La0.15Li0.3Ti0.5Ta0.5O3 | 0.00064 | 21 | Perovskite | 0.15 | 10.1016/j.ssi.2004.06.013
Sr0.30La0.20Li0.3Ti0.5Ta0.5O3 | 0.00049 | 21 | Perovskite | 0.2 | 10.1016/j.ssi.2004.06.013
Na3Zr2(SiO4)2PO4 | 0.001 | 25 | NASICON |  | 10.1016/j.cplett.2018.04.037
Na3Zr2(SiO4)2PO4 | 0.0007 | 25 | NASICON |  | 10.1016/j.cplett.2018.04.037
Li22SiP2S18 | 0.003 | 25 | Sulfide |  | 10.1016/j.jpowsour.2017.09.012
Li7PS6 | 5e-06 | 25 | Sulfide |  | 10.1016/j.jpowsour.2017.09.012
Li6PS5Br | 0.0011 | 25 | Sulfide |  | 10.1016/j.jpowsour.2017.09.012
Li6PS5Br | 0.001 | 25 | Sulfide |  | 10.1016/j.electacta.2019.134943
Li6PS5Br | 0.00019 | 25 | Sulfide |  | 10.1039/C9RA00949C
Li6PS5Br | 0.0002 | 25 | Sulfide |  | 10.1039/C9RA00949C
Li6PS5Br | 0.00053 | 25 | Sulfide |  | 10.1039/C9RA00949C
Li6PS5Br | 0.00149 | 25 | Sulfide |  | 10.1039/C9RA00949C
Li6PS5Br | 0.00123 | 25 | Sulfide |  | 10.1039/C9RA00949C
Li6PS5Br | 0.00194 | 25 | Sulfide |  | 10.1039/C9RA00949C
Li10GeP2S12 | 1.18e-05 | 25 | Sulfide |  | 10.1016/j.jpowsour.2015.09.111
Li10GeP2S12 | 0.00121 | 80 | Sulfide |  | 10.1016/j.jpowsour.2015.09.111
Li10GeP2S12 | 0.012 | 25 | Sulfide |  | 10.1016/j.ensm.2016.02.004
Li10SnP2S12 | 0.004 | 25 | Sulfide |  | 10.1016/j.ensm.2016.02.004
Li10GeP2S12 | 0.012 | 25 | Sulfide |  | 10.1038/nmat3066
Li10SiP2S12 | 0.0023 | 25 | Sulfide |  | 10.1038/nmat3066
Na3PS4 | 0.00026 | 25 | Sulfide |  | 10.1016/j.jpowsour.2019.04.069
Na2.9375PS3.9375Cl0.0625 | 0.00043 | 25 | Sulfide |  | 10.1016/j.jpowsour.2019.04.069
Na3PS4 | 8.1e-06 | 25 | Sulfide |  | 10.1016/j.jpowsour.2019.04.069
Na3PS4 | 8e-05 | 25 | Sulfide |  | 10.1016/j.jpowsour.2019.04.069
Na3PS4 | 0.00026 | 25 | Sulfide |  | 10.1016/j.jpowsour.2019.04.069
Na3PS4 | 4e-05 | 25 | Sulfide |  | 10.1016/j.jpowsour.2019.04.069
Na2.9375PS3.9375Cl0.0625 | 9.2e-06 | 25 | Sulfide |  | 10.1016/j.jpowsour.2019.04.069
Na2.9375PS3.9375Cl0.0625 | 5.9e-05 | 25 | Sulfide |  | 10.1016/j.jpowsour.2019.04.069
Na2.9375PS3.9375Cl0.0625 | 0.00013 | 25 | Sulfide |  | 10.1016/j.jpowsour.2019.04.069
Na2.9375PS3.9375Cl0.0625 | 0.00024 | 25 | Sulfide |  | 10.1016/j.jpowsour.2019.04.069
Na2.9375PS3.9375Cl0.0625 | 0.00043 | 25 | Sulfide |  | 10.1016/j.jpowsour.2019.04.069
Na3SbS3.75Se0.25 | 0.00403 | 25 | Sulfide | 0.25 | 10.1016/j.nanoen.2019.104109
Na3SbS4-xSex | 0.000598 | 25 | Sulfide |  | 10.1016/j.nanoen.2019.104109
Na3SbS4 | 0.000252 | 25 | Sulfide |  | 10.1016/j.nanoen.2019.104109
Na3SbS4-xSex | 0.000245 | 25 | Sulfide | 0.75 | 10.1016/j.nanoen.2019.104109
Li7P3S11 | 0.00139 | 25 | Sulfide |  | 10.1016/j.elecom.2018.10.024
Li7P3S11 | 0.001 | 25 | Sulfide |  | 10.1016/j.jnoncrysol.2008.12.020
Li3.25P0.95S4 | 0.001 | 25 | Sulfide |  | 10.1016/j.jnoncrysol.2008.12.020
Li2S-GeS2 | 4e-05 | 25 | Sulfide |  | 10.1016/j.jnoncrysol.2008.12.020
Li2S-P2S5 | 0.0001 | 25 | Sulfide |  | 10.1016/j.jnoncrysol.2008.12.020
Li2S-B2S3 | 0.0003 | 25 | Sulfide |  | 10.1016/j.jnoncrysol.2008.12.020
Li2S-SiS2 | 0.0005 | 25 | Sulfide |  | 10.1016/j.jnoncrysol.2008.12.020
Li2S-SiS2-LiI | 0.002 | 25 | Sulfide |  | 10.1016/j.jnoncrysol.2008.12.020
Li2S-SiS2-Li3PO4 | 0.002 | 25 | Sulfide |  | 10.1016/j.jnoncrysol.2008.12.020
Li2S-SiS2-Li4SiO4 | 0.002 | 25 | Sulfide |  | 10.1016/j.jnoncrysol.2008.12.020
Li4GeS4-Li3PS4 | 0.002 | 25 | Sulfide |  | 10.1016/j.jnoncrysol.2008.12.020
Li2S-P2S5 | 0.003 | 25 | Sulfide |  | 10.1016/j.jnoncrysol.2008.12.020
Li7P3S11 | 0.017 | 25 | Sulfide |  | 10.1016/j.electacta.2018.07.191
Li3PS4 | 0.00016 | 25 | Sulfide |  | 10.1016/j.electacta.2018.07.191
Li9.6P3S12 | 0.0012 | 25 | Sulfide |  | 10.1016/j.electacta.2018.07.191
Li6PS5Cl | 0.0007 | 25 | Sulfide |  | 10.1016/j.electacta.2018.07.191
Li7P2S8I | 0.00063 | 25 | Sulfide |  | 10.1016/j.electacta.2018.07.191
Li10GeP2S12 | 0.012 | 25 | Sulfide |  | 10.1016/j.electacta.2018.07.191
Li3.25Ge0.25P0.75S4 | 0.0022 | 25 | Sulfide | 3.25 | 10.1016/j.electacta.2018.07.191
Li10SnP2S12 | 0.004 | 25 | Sulfide |  | 10.1016/j.electacta.2018.07.191
Li11SiP2S12 | 0.0023 | 25 | Sulfide |  | 10.1016/j.electacta.2018.07.191
Li9.54Si1.74P1.44S11.7Cl0.3 | 0.025 | 25 | Sulfide | 9.54 | 10.1016/j.electacta.2018.07.191
Li2S-P2S5 | 0.0032 | 25 | Sulfide |  | 10.1016/j.jnoncrysol.2006.10.091
Li9.54Si1.74P1.44S11.7Cl0.3 | 0.0253 | 25 | Sulfide |  | 10.1016/j.jpowsour.2018.04.099
B-Li3PS4 | 0.00016 | 25 | Sulfide |  | 10.1016/j.jpowsour.2018.04.099
Li10GeP2S12 | 0.012 | 25 | Sulfide |  | 10.1016/j.jpowsour.2015.06.074
Li10GeP2S12 | 0.0044 | 25 | Sulfide |  | 10.1016/j.electacta.2019.134943
Li6PS5Br | 3.4e-05 | 25 | Sulfide |  | 10.1016/j.ceramint.2017.09.241
Li7P3S11 | 0.00097 | 25 | Sulfide |  | 10.1016/j.ceramint.2017.09.241
Li6PS5Cl | 0.0003 | 25 | Sulfide |  | 10.1016/j.jpowsour.2018.06.011
Li6PS5Cl | 0.0006 | 25 | Sulfide |  | 10.1016/j.jpowsour.2018.06.011
Li6PS5Cl | 0.0002 | 25 | Sulfide |  | 10.1016/j.jpowsour.2018.06.011
Li6PS5Cl | 4e-05 | 25 | Sulfide |  | 10.1016/j.jpowsour.2018.06.011
Li6PS5Cl | 0.0002 | 25 | Sulfide |  | 10.1016/j.jpowsour.2018.06.011
Li6PS5Br | 0.0003 | 25 | Sulfide |  | 10.1016/j.jpowsour.2018.06.011
90Li3PS4.10ZnO | 0.0001 | 25 | Sulfide |  | 10.1039/C3TA10247E
95(0.7Li2S-0.3P2S5)-5Li3PO4 | 0.002513 | 100 | Sulfide |  | 10.1016/j.scib.2017.10.011
Li7PS6 | 0.000589 | 25 | Sulfide |  | 10.1016/j.jallcom.2017.08.167
Li7PS6 | 0.00309 | 100 | Sulfide |  | 10.1016/j.jallcom.2017.08.167
Li7P3S11 | 0.017 | 25 | Sulfide |  | 10.1016/j.nanoen.2018.09.061
Li10GeP2S12 | 0.012 | 25 | Sulfide |  | 10.1016/j.nanoen.2018.09.061
Li9.54Si1.74P1.44S11.7Cl0.3 | 0.025 | 25 | Sulfide |  | 10.1016/j.nanoen.2018.09.061
Li7P3S11 | 0.001 | 25 | Sulfide |  | 10.1016/j.jpowsour.2017.09.070
Li3.25P0.95S4 | 0.001 | 25 | Sulfide |  | 10.1016/j.jpowsour.2017.09.070
Li2S-P2S5 | 0.00075 | 120 | Sulfide |  | 10.1016/j.ssi.2018.01.010
75Li2S-25P2S5 | 0.00075 | 180 | Sulfide |  | 10.1016/j.ssi.2018.01.010
75Li2S-25P2S5 | 0.00018 | 180 | Sulfide |  | 10.1016/j.ssi.2018.01.010
75Li2S-25P2S5 | 0.00059 | 20 | Sulfide |  | 10.1016/j.ssi.2018.01.010
75Li2S-25P2S5 | 0.00076 | 120 | Sulfide |  | 10.1016/j.ssi.2018.01.010
xLi2S-(100-x)P2S5 | 0.00063 | 25 | Sulfide | 78.3 | 10.1016/j.jpowsour.2010.12.020
Li7P3S11 | 0.00049 | 25 | Sulfide |  | 10.1016/j.ssi.2016.01.015
Li7P3S11 | 0.00071 | 25 | Sulfide |  | 10.1016/j.ssi.2016.01.015
Li7P3S11 | 0.00051 | 25 | Sulfide |  | 10.1016/j.ssi.2016.01.015
Li7P3S11 | 0.00031 | 25 | Sulfide |  | 10.1016/j.ssi.2016.01.015
Li3.25Ge0.25P0.75S4 | 0.00239 | 25 | Sulfide |  | 10.1016/j.jpowsour.2007.06.168
Li7P3S11 | 0.00027 | 25 | Sulfide |  | 10.1016/j.jpowsour.2014.08.024
Li3SbS4 | 1.5e-06 | 25 | Sulfide |  | 10.1016/j.ssi.2019.01.017
Li7P3S11 | 0.00097 | 25 | Sulfide |  | 10.1016/j.electacta.2016.09.155
Na10.8Sn1.9PS11.8 | 0.00067 | 25 | Sulfide |  | 10.1016/j.nanoen.2018.01.046
3Li4SiS4-0.5La2S3 | 0.000277 | 27 | Sulfide |  | 10.1016/j.solidstatesciences.2008.01.006
3Li4SiS4-0.5La2S3 | 0.0184 | 150 | Sulfide |  | 10.1016/j.solidstatesciences.2008.01.006
3Li4SiS4-0.5La2S3 | 4.55e-05 | 27 | Sulfide |  | 10.1016/j.solidstatesciences.2008.01.006
3Li4SiS4-0.5La2S3 | 0.000123 | 27 | Sulfide |  | 10.1016/j.solidstatesciences.2008.01.006
Li2S | 1.95e-07 | 210 | Sulfide |  | 10.1016/j.solidstatesciences.2008.01.006
3Li4SiS4-0.5La2S3 | 5.35e-05 | 25 | Sulfide |  | 10.1016/j.solidstatesciences.2008.01.006
Li7P3S11 | 0.0001 | 25 | Sulfide |  | 10.1016/j.ceramint.2018.01.190
Li2S-P2S5 | 0.0001 | 25 | Sulfide |  | 10.1016/j.ceramint.2018.01.190
Na3SbS4 | 0.0016 | 25 | Sulfide |  | 10.1016/j.jpowsour.2018.05.037
Li4P2S6 | 0.0001 | 25 | Sulfide |  | 10.1016/j.jpowsour.2015.06.074
Li3.875Sn0.875As0.125S4 | 1.48e-05 | 25 | Sulfide | 0.125 | 10.1039/C3EE43357A
Li3.833Sn0.833As0.166S4 | 0.00139 | 25 | Sulfide | 0.166 | 10.1039/C3EE43357A
Li2FeGeS4 | 0.00018 | 100 | Sulfide |  | 10.1016/j.ssi.2015.05.019
Li2CdGeS4 | 1.92e-09 | 25 | Sulfide |  | 10.1016/j.ssi.2015.05.019
Li2MnGeS4 | 4.71e-09 | 25 | Sulfide |  | 10.1016/j.ssi.2015.05.019
Li2CdGeS4 | 3.31e-07 | 100 | Sulfide |  | 10.1016/j.ssi.2015.05.019
Li2CoGeS4 | 2.5e-09 | 25 | Sulfide |  | 10.1016/j.ssi.2015.05.019
Li2CoGeS4 | 2.47e-06 | 100 | Sulfide |  | 10.1016/j.ssi.2015.05.019
Li2FeGeS4 | 3.8e-07 | 25 | Sulfide |  | 10.1016/j.ssi.2015.05.019
Li3.25Ge0.25P0.75S4 | 0.0022 | 25 | Sulfide | 0.25 | 10.1016/j.actamat.2012.10.034
Li3.4Si0.4P0.6S4 | 0.0012 | 25 | Sulfide |  | 10.1016/j.jpowsour.2010.12.020
Li10GeP2S12 | 0.012 | 25 | Sulfide |  | 10.1016/j.scib.2017.10.011
Li3.25Ge0.25P0.75S4 | 0.0022 | 25 | Sulfide |  | 10.1016/j.scib.2017.10.011
Li10SnP2S12 | 0.007 | 27 | Sulfide |  | 10.1016/j.scib.2017.10.011
Li3.833Sn0.833AS0.166S4 | 0.00139 | 25 | Sulfide |  | 10.1016/j.scib.2017.10.011
Li11AlP2S12 | 0.000802 | 25 | Sulfide |  | 10.1016/j.scib.2017.10.011
Li3.25Ge0.25P0.75S4 | 0.0022 | 27 | Sulfide |  | 10.1016/j.electacta.2008.01.071
Li3.4Si0.4P0.6S4 | 0.00064 | 27 | Sulfide |  | 10.1016/j.electacta.2008.01.071
Li7P3S11 | 0.017 | 25 | Sulfide |  | 10.1016/j.mseb.2016.03.005
Li10GeP2S12 | 0.012 | 25 | Sulfide |  | 10.1016/j.mseb.2016.03.005
Li11Si2PS12 | 0.012 | 25 | Sulfide |  | 10.1016/j.mseb.2016.03.005
Li3.25Ge0.25P0.75S4 | 0.00017 | 25 | Sulfide |  | 10.1016/j.jpowsour.2005.03.062
Li3.25Ge0.25P0.75S4 | 0.0009 | 25 | Sulfide |  | 10.1016/j.jpowsour.2005.03.062
Li3.6Ge0.6P0.4S4 | 0.0002 | 25 | Sulfide |  | 10.1016/j.jpowsour.2005.03.062
Li3.8Sb0.2Sn0.8S4 | 0.00035 | 25 | Sulfide | 0.2 | 10.1016/j.jechem.2019.05.015
Li3SbS4 | 3.5e-07 | 25 | Sulfide |  | 10.1016/j.jechem.2019.05.015
Li4P2S6 | 2.38e-07 | 25 | Sulfide |  | 10.1016/j.ssi.2015.10.015
Li4P2S6 | 2.7e-07 | 30 | Sulfide |  | 10.1016/j.ssi.2015.10.015
Li4P2S6 | 4.06e-07 | 40 | Sulfide |  | 10.1016/j.ssi.2015.10.015
Li4P2S6 | 6e-07 | 50 | Sulfide |  | 10.1016/j.ssi.2015.10.015
Li4P2S6 | 8.18e-07 | 60 | Sulfide |  | 10.1016/j.ssi.2015.10.015
Li4P2S6 | 1.03e-06 | 70 | Sulfide |  | 10.1016/j.ssi.2015.10.015
Li4P2S6 | 1.37e-06 | 80 | Sulfide |  | 10.1016/j.ssi.2015.10.015
Li4P2S6 | 1.82e-06 | 90 | Sulfide |  | 10.1016/j.ssi.2015.10.015
Li4P2S6 | 2.33e-06 | 100 | Sulfide |  | 10.1016/j.ssi.2015.10.015
Na11Sn2PS12 | 0.0014 | 25 | Sulfide |  | 10.1039/C7EE03083E
Na10SnP2S12 | 0.0004 | 25 | Sulfide |  | 10.1039/C7EE03083E
Na3PS4 | 4e-06 | 25 | Sulfide |  | 10.1039/C7EE03083E
Na3PS4 | 0.0002 | 25 | Sulfide |  | 10.1039/C7EE03083E
Na3PSe4 | 0.00011 | 25 | Sulfide |  | 10.1039/C7EE03083E
Li7GePS12 | 0.00011 | 27 | Argyrodite |  | 10.1016/j.jssc.2016.12.001
Li6PS5Cl | 0.00074 | 25 | Argyrodite |  | 10.1016/j.jssc.2016.12.001
Li6PS5Br | 0.00072 | 25 | Argyrodite |  | 10.1016/j.jssc.2016.12.001
Li6PS5I | 4.6e-07 | 25 | Argyrodite |  | 10.1016/j.jssc.2016.12.001
Li6.4La3Zr1.4Ta0.6O12 | 0.00067 | 25 | Garnet |  | 10.1016/j.jpowsour.2017.11.074
Li6.4La3Zr1.4Ta0.6O12 | 0.00032 | 25 | Garnet |  | 10.1016/j.jpowsour.2017.11.074
Li6.4La3Zr1.4Ta0.6O12 | 0.00045 | 25 | Garnet |  | 10.1016/j.jpowsour.2017.11.074
Li6.4La3Zr1.4Ta0.6O12 | 0.00057 | 25 | Garnet |  | 10.1016/j.jpowsour.2017.11.074
Li6.4La3Zr1.4Ta0.6O12 | 0.00048 | 25 | Garnet |  | 10.1016/j.jpowsour.2017.11.074
Li6.4La3Zr1.4Ta0.6O12 | 0.00052 | 25 | Garnet |  | 10.1016/j.jpowsour.2017.11.074
Li6.4La3Zr1.4Ta0.6O12 | 0.000375 | 25 | Garnet |  | 10.1016/j.jpowsour.2017.11.074
Li6.4La3Zr1.4Ta0.6O12 | 0.000425 | 25 | Garnet |  | 10.1016/j.jpowsour.2017.11.074
Li6.4La3Zr1.4Ta0.6O12 | 0.000341 | 25 | Garnet |  | 10.1016/j.jpowsour.2017.11.074
Li6.4La3Zr1.4Ta0.6O12 | 0.000436 | 25 | Garnet |  | 10.1016/j.jpowsour.2017.11.074
Li7La3Zr2O12 | 0.0002 | 25 | Garnet |  | 10.1016/j.jpowsour.2013.09.140
Li4−xGe1−xP2(1+x)S2(1−x) | 0.0014 | 25 | Glass | 0.95 | 10.1016/j.jpowsour.2010.02.042
Li4−xGe1−xP2(1+x)S2(1−x) | 0.0008 | 240 | Glass | 0.95 | 10.1016/j.jpowsour.2010.02.042
Li4−xGe1−xP2(1+x)S2(1−x) | 0.00065 | 360 | Glass | 0.95 | 10.1016/j.jpowsour.2010.02.042
Li4−xGe1−xP2(1+x)S2(1−x) | 0.00064 | 360 | Glass | 0.95 | 10.1016/j.jpowsour.2010.02.042
Li4−xGe1−xP2(1+x)S2(1−x) | 0.001 | 360 | Glass | 0.95 | 10.1016/j.jpowsour.2010.02.042
Li4−xGe1−xP2(1+x)S2(1−x) | 0.00035 | 480 | Glass | 0.95 | 10.1016/j.jpowsour.2010.02.042
Li4−xGe1−xP2(1+x)S2(1−x) | 0.00044 | 480 | Glass | 0.95 | 10.1016/j.jpowsour.2010.02.042
Li4−xGe1−xP2(1+x)S2(1−x) | 0.00033 | 480 | Glass | 0.95 | 10.1016/j.jpowsour.2010.02.042
Li6.65La3.275Ba0.25Zr1.74Ta0.25Nb0.1O12 | 0.000527 | 25 | Garnet |  | https://doi.org/10.1021/acs.inorgchem.5b00184
Li6.65La3.275Ba0.25Zr1.74Ta0.25Nb0.1O12 | 0.00162 | 53 | Garnet |  | https://doi.org/10.1021/acs.inorgchem.5b00184
Li6.6La3Zr1.74Ta0.25O12 | 0.000724 | 25 | Garnet |  | https://doi.org/10.1021/acs.inorgchem.5b00184
Li6.6La3Zr1.74Ta0.25O12 | 0.00196 | 53 | Garnet |  | https://doi.org/10.1021/acs.inorgchem.5b00184
Li6.4La3Zr1.74Ta0.25Nb0.1O12 | 0.000444 | 25 | Garnet |  | https://doi.org/10.1021/acs.inorgchem.5b00184
Li6.4La3Zr1.74Ta0.25Nb0.1O12 | 0.0015 | 53 | Garnet |  | https://doi.org/10.1021/acs.inorgchem.5b00184
Li6.4La3Zr1.74Ta0.3Nb0.2O12 | 0.000455 | 25 | Garnet |  | https://doi.org/10.1021/acs.inorgchem.5b00184
Li6.4La3Zr1.74Ta0.3Nb0.2O12 | 0.00137 | 53 | Garnet |  | https://doi.org/10.1021/acs.inorgchem.5b00184
Li6.4La3Zr1.74Ta0.3Nb0.2O12 | 0.000606 | 25 | Garnet |  | https://doi.org/10.1021/acs.inorgchem.5b00184
Li6.4La3Zr1.74Ta0.3Nb0.2O12 | 0.00169 | 53 | Garnet |  | https://doi.org/10.1021/acs.inorgchem.5b00184
Li7La3Zr2O12 | 0.000174 | 25 | Garnet |  | https://doi.org/10.1021/acs.inorgchem.5b00184
Li7La3Zr2O12 | 0.00041 | 53 | Garnet |  | https://doi.org/10.1021/acs.inorgchem.5b00184
Li5La3Sb2O12 | 4.3e-05 | 58 | Garnet |  | 10.1016/j.materresbull.2007.10.035
Li6SrLa2Sb2O12 | 3.1e-05 | 58 | Garnet |  | 10.1016/j.materresbull.2007.10.035
Li6BaLa2Ta2O12 | 4e-05 | 25 | Garnet |  | 10.1039/C5CP02393A
Li5+2xLa3Ta2-xYxO12 | 0.000183 | 25 | Garnet | 0.75 | 10.1039/C5CP02393A
Li5+2xLa3Nb2-xSmxO12 | 5.84e-05 | 25 | Garnet | 0.3 | 10.1039/C5CP02393A
Li5+2xLa3Nb2-xSCxO12 | 0.00037 | 25 | Garnet | 0.625 | 10.1039/C5CP02393A
Li5La3Ta2Ge0O12 | 4.8e-05 | 28 | Garnet | 0 | 10.1016/j.jpowsour.2017.03.032
Li5.25La3Ta1.75Ge0.25O12 | 0.00011 | 28 | Garnet | 0.25 | 10.1016/j.jpowsour.2017.03.032
Li5.25La3Ta1.75Ge0.25O12 | 0.00013 | 28 | Garnet | 0.25 | 10.1016/j.jpowsour.2017.03.032
Li5.5La3Ta1.5Ge0.5O12 | 9.3e-05 | 28 | Garnet | 0.5 | 10.1016/j.jpowsour.2017.03.032
Li5.5La3Ta1.5Ge0.5O12 | 9e-05 | 28 | Garnet | 0.5 | 10.1016/j.jpowsour.2017.03.032
Na3PS | 0.00017 | 25 | Sulfide |  | 10.1016/j.jpowsour.2014.02.054
Na3PS4 | 0.00032 | 25 | Sulfide |  | 10.1016/j.jpowsour.2014.02.054
Na3PS4 | 0.00046 | 25 | Sulfide |  | 10.1016/j.jpowsour.2014.02.054
Na3PS4 | 0.00046 | 25 | Sulfide |  | 10.1016/j.jpowsour.2014.02.054
Na3PS4 | 0.00033 | 25 | Sulfide |  | 10.1016/j.jpowsour.2014.02.054
Li0.33La0.5567Ti1.00O3.00 | 0.00036 | 25 | Perovskite | 0 | 10.1007/s11581-006-0011-9
Li0.33La0.5567Ti0.99Al0.01O2.99F0.01 | 0.00098 | 25 | Perovskite | 0.01 | 10.1007/s11581-006-0011-9
Li0.33La0.5567Ti0.98Al0.02O2.98F0.02 | 0.00106 | 25 | Perovskite | 0.02 | 10.1007/s11581-006-0011-9
Li0.33La0.5567Ti0.97Al0.03O2.97F0.03 | 0.000928 | 25 | Perovskite | 0.03 | 10.1007/s11581-006-0011-9
Li0.33La0.5567Ti0.96Al0.04O2.96F0.04 | 0.000622 | 25 | Perovskite | 0.04 | 10.1007/s11581-006-0011-9
Li0.33La0.5567Ti0.95Al0.05O2.95F0.05 | 0.000176 | 25 | Perovskite | 0.05 | 10.1007/s11581-006-0011-9
Li0.33La0.5567Ti0.94Al0.06O2.94F0.06 | 0.000106 | 25 | Perovskite | 0.06 | 10.1007/s11581-006-0011-9
Li0.33La0.5567Ti0.93Al0.07O2.93F0.07 | 0.000645 | 25 | Perovskite | 0.07 | 10.1007/s11581-006-0011-9
Li0.33La0.5567Ti0.92Al0.08O2.92F0.08 | 0.000494 | 25 | Perovskite | 0.08 | 10.1007/s11581-006-0011-9
Li0.33La0.5567Ti0.90Al0.10O2.90F0.10 | 0.000104 | 25 | Perovskite | 0.1 | 10.1007/s11581-006-0011-9
Li0.33La0.5567Ti1.00O3.00 | 0.00279 | 100 | Perovskite | 0 | 10.1007/s11581-006-0011-9
Li0.33La0.5567Ti0.99Al0.01O2.99F0.01 | 0.0021 | 100 | Perovskite | 0.01 | 10.1007/s11581-006-0011-9
Li0.33La0.5567Ti0.98Al0.02O2.98F0.02 | 0.00568 | 100 | Perovskite | 0.02 | 10.1007/s11581-006-0011-9
Li0.33La0.5567Ti0.97Al0.03O2.97F0.03 | 0.00456 | 100 | Perovskite | 0.03 | 10.1007/s11581-006-0011-9
Li0.33La0.5567Ti0.96Al0.04O2.96F0.04 | 0.00268 | 100 | Perovskite | 0.04 | 10.1007/s11581-006-0011-9
Li0.33La0.5567Ti0.95Al0.05O2.95F0.05 | 0.00153 | 100 | Perovskite | 0.05 | 10.1007/s11581-006-0011-9
Li0.33La0.5567Ti0.94Al0.06O2.94F0.06 | 0.00142 | 100 | Perovskite | 0.06 | 10.1007/s11581-006-0011-9
Li0.33La0.5567Ti0.93Al0.07O2.93F0.07 | 0.00319 | 100 | Perovskite | 0.07 | 10.1007/s11581-006-0011-9
Li0.33La0.5567Ti0.92Al0.08O2.92F0.08 | 0.0017 | 100 | Perovskite | 0.08 | 10.1007/s11581-006-0011-9
Li0.33La0.5567Ti0.90Al0.10O2.90F0.10 | 0.000849 | 100 | Perovskite | 0.1 | 10.1007/s11581-006-0011-9
Li0.33La0.5567Ti1.00O3.00 | 0.0155 | 200 | Perovskite | 0 | 10.1007/s11581-006-0011-9
Li0.33La0.5567Ti0.99Al0.01O2.99F0.01 | 0.0201 | 200 | Perovskite | 0.01 | 10.1007/s11581-006-0011-9
Li0.33La0.5567Ti0.98Al0.02O2.98F0.02 | 0.0224 | 200 | Perovskite | 0.02 | 10.1007/s11581-006-0011-9
Li0.33La0.5567Ti0.97Al0.03O2.97F0.03 | 0.0173 | 200 | Perovskite | 0.03 | 10.1007/s11581-006-0011-9
Li0.33La0.5567Ti0.96Al0.04O2.96F0.04 | 0.0095 | 200 | Perovskite | 0.04 | 10.1007/s11581-006-0011-9
Li0.33La0.5567Ti0.95Al0.05O2.95F0.05 | 0.00695 | 200 | Perovskite | 0.05 | 10.1007/s11581-006-0011-9
Li0.33La0.5567Ti0.94Al0.06O2.94F0.06 | 0.00409 | 200 | Perovskite | 0.06 | 10.1007/s11581-006-0011-9
Li0.33La0.5567Ti0.93Al0.07O2.93F0.07 | 0.0109 | 200 | Perovskite | 0.07 | 10.1007/s11581-006-0011-9
Li0.33La0.5567Ti0.92Al0.08O2.92F0.08 | 0.0103 | 200 | Perovskite | 0.08 | 10.1007/s11581-006-0011-9
Li0.33La0.5567Ti0.90Al0.10O2.90F0.10 | 0.00323 | 200 | Perovskite | 0.1 | 10.1007/s11581-006-0011-9
Li0.33La0.5567Ti1.00O3.00 | 0.0183 | 300 | Perovskite | 0 | 10.1007/s11581-006-0011-9
Li0.33La0.5567Ti0.99Al0.01O2.99F0.01 | 0.0237 | 300 | Perovskite | 0.01 | 10.1007/s11581-006-0011-9
Li0.33La0.5567Ti0.98Al0.02O2.98F0.02 | 0.0301 | 300 | Perovskite | 0.02 | 10.1007/s11581-006-0011-9
Li0.33La0.5567Ti0.97Al0.03O2.97F0.03 | 0.0239 | 300 | Perovskite | 0.03 | 10.1007/s11581-006-0011-9
Li0.33La0.5567Ti0.96Al0.04O2.96F0.04 | 0.0181 | 300 | Perovskite | 0.04 | 10.1007/s11581-006-0011-9
Li0.33La0.5567Ti0.95Al0.05O2.95F0.05 | 0.0105 | 300 | Perovskite | 0.05 | 10.1007/s11581-006-0011-9
Li0.33La0.5567Ti0.94Al0.06O2.94F0.06 | 0.00568 | 300 | Perovskite | 0.06 | 10.1007/s11581-006-0011-9
Li0.33La0.5567Ti0.93Al0.07O2.93F0.07 | 0.0176 | 300 | Perovskite | 0.07 | 10.1007/s11581-006-0011-9
Li0.33La0.5567Ti0.92Al0.08O2.92F0.08 | 0.0167 | 300 | Perovskite | 0.08 | 10.1007/s11581-006-0011-9
Li0.33La0.5567Ti0.90Al0.10O2.90F0.10 | 0.00501 | 300 | Perovskite | 0.1 | 10.1007/s11581-006-0011-9
Li0.33La0.5567Ti1.00O3.00 | 0.0302 | 400 | Perovskite | 0 | 10.1007/s11581-006-0011-9
Li0.33La0.5567Ti0.99Al0.01O2.99F0.01 | 0.0426 | 400 | Perovskite | 0.01 | 10.1007/s11581-006-0011-9
Li0.33La0.5567Ti0.98Al0.02O2.98F0.02 | 0.0353 | 400 | Perovskite | 0.02 | 10.1007/s11581-006-0011-9
Li0.33La0.5567Ti0.97Al0.03O2.97F0.03 | 0.0317 | 400 | Perovskite | 0.03 | 10.1007/s11581-006-0011-9
Li0.33La0.5567Ti0.96Al0.04O2.96F0.04 | 0.0237 | 400 | Perovskite | 0.04 | 10.1007/s11581-006-0011-9
Li0.33La0.5567Ti0.95Al0.05O2.95F0.05 | 0.0134 | 400 | Perovskite | 0.05 | 10.1007/s11581-006-0011-9
Li0.33La0.5567Ti0.94Al0.06O2.94F0.06 | 0.00643 | 400 | Perovskite | 0.06 | 10.1007/s11581-006-0011-9
Li0.33La0.5567Ti0.93Al0.07O2.93F0.07 | 0.0228 | 400 | Perovskite | 0.07 | 10.1007/s11581-006-0011-9
Li0.33La0.5567Ti0.92Al0.08O2.92F0.08 | 0.0221 | 400 | Perovskite | 0.08 | 10.1007/s11581-006-0011-9
Li0.33La0.5567Ti0.90Al0.10O2.90F0.10 | 0.00565 | 400 | Perovskite | 0.1 | 10.1007/s11581-006-0011-9
La0.65Li0.05Mg0.5W0.5O3 | 4.4e-08 | 27 | Perovskite | 0.05 | 10.1016/j.ssi.2004.05.010
La0.63Li0.11Mg0.5W0.5O3 | 7.9e-07 | 27 | Perovskite | 0.11 | 10.1016/j.ssi.2004.05.010
La0.61Li0.14Mg0.5W0.5O3 | 4.7e-06 | 27 | Perovskite | 0.14 | 10.1016/j.ssi.2004.05.010
La0.65Li0.05Mg0.5W0.5O3 | 1.8e-07 | 27 | Perovskite | 0.05 | 10.1016/j.ssi.2004.05.010
La0.63Li0.11Mg0.5W0.5O3 | 6.8e-06 | 27 | Perovskite | 0.11 | 10.1016/j.ssi.2004.05.010
La0.61Li0.14Mg0.5W0.5O3 | 1.2e-05 | 27 | Perovskite | 0.14 | 10.1016/j.ssi.2004.05.010
Li0.5Sr0.5Cr0.25Ta0.75O3 | 6e-06 | 25 | Perovskite | 0.25 | 10.1016/S0378-7753(97)02645-1
Li0.5Sr0.5Fe0.25Ta0.75O3 | 1e-05 | 25 | Perovskite | 0.25 | 10.1016/S0378-7753(97)02645-1
Li10GeP2S12 | 0.00143 | 25 | Sulfide | 0 | 10.1016/j.ssi.2017.01.014
Li9.8Ba0.1GeP2S12 | 0.000561 | 25 | Sulfide | 0.1 | 10.1016/j.ssi.2017.01.014
Li9.6Ba0.2GeP2S12 | 0.000572 | 25 | Sulfide | 0.2 | 10.1016/j.ssi.2017.01.014
Li9.4Ba0.3GeP2S12 | 0.000707 | 25 | Sulfide | 0.3 | 10.1016/j.ssi.2017.01.014
Li9.2Ba0.4GeP2S12 | 0.000316 | 25 | Sulfide | 0.4 | 10.1016/j.ssi.2017.01.014
Li9.0Ba0.5GeP2S12 | 0.000998 | 25 | Sulfide | 0.5 | 10.1016/j.ssi.2017.01.014
Li1.0Ti2.0(PO4)3 | 6e-05 | 25 | NASICON | 0 | 10.1016/j.ssi.2014.07.018
Li1.05Al0.05Ti1.95(PO4)3 | 0.0011 | 25 | NASICON | 0.05 | 10.1016/j.ssi.2014.07.018
Li1.1Al0.1Ti1.9(PO4)3 | 0.00067 | 25 | NASICON | 0.1 | 10.1016/j.ssi.2014.07.018
Li1.2Al0.2Ti1.8(PO4)3 | 0.004 | 25 | NASICON | 0.2 | 10.1016/j.ssi.2014.07.018
Li1.3Al0.3Ti1.7(PO4)3 | 0.0062 | 25 | NASICON | 0.3 | 10.1016/j.ssi.2014.07.018
Li1.4Al0.4Ti1.6(PO4)3 | 0.0033 | 25 | NASICON | 0.4 | 10.1016/j.ssi.2014.07.018
Li1.05Cr0.05Ti1.95(PO4)3 | 0.00018 | 25 | NASICON | 0.05 | 10.1016/j.ssi.2014.07.018
Li1.1Cr0.1Ti1.9(PO4)3 | 0.00026 | 25 | NASICON | 0.1 | 10.1016/j.ssi.2014.07.018
Li1.2Cr0.2Ti1.8(PO4)3 | 0.00043 | 25 | NASICON | 0.2 | 10.1016/j.ssi.2014.07.018
Li1.3Cr0.3Ti1.7(PO4)3 | 0.00029 | 25 | NASICON | 0.3 | 10.1016/j.ssi.2014.07.018
Li1.05Fe0.05Ti1.95(PO4)3 | 0.00013 | 25 | NASICON | 0.05 | 10.1016/j.ssi.2014.07.018
Li1.1Fe0.1Ti1.9(PO4)3 | 0.00063 | 25 | NASICON | 0.1 | 10.1016/j.ssi.2014.07.018
Li1.2Fe0.2Ti1.8(PO4)3 | 0.0014 | 25 | NASICON | 0.2 | 10.1016/j.ssi.2014.07.018
Li1.3Fe0.3Ti1.7(PO4)3 | 0.0023 | 25 | NASICON | 0.3 | 10.1016/j.ssi.2014.07.018
Li1.5Fe0.5Ti1.5(PO4)3 | 0.00027 | 25 | NASICON | 0.05 | 10.1016/j.ssi.2014.07.018
LiTi2(PO4)3 | 4.4e-08 | 25 | NASICON | 0 | 10.1016/S0955-2219(99)00055-2
Li1.1Al0.1Ti1.9(PO4)3 | 0.0003 | 25 | NASICON | 0.1 | 10.1016/S0955-2219(99)00055-2
Li1.3Al0.3Ti1.7(PO4)3 | 6e-05 | 25 | NASICON | 0.3 | 10.1016/S0955-2219(99)00055-2
Li1.6Al0.6Ti1.4(PO4)3 | 2.3e-05 | 25 | NASICON | 0.6 | 10.1016/S0955-2219(99)00055-2
Li1.7Al0.7Ti1.3(PO4)3 | 3.7e-05 | 25 | NASICON | 0.7 | 10.1016/S0955-2219(99)00055-2
LiGe2(PO4)3 | 5.9e-09 | 25 | NASICON | 0 | 10.1016/S0955-2219(99)00055-2
Li1.1Al0.1Ge1.9(PO4)3 | 2.9e-06 | 25 | NASICON | 0.1 | 10.1016/S0955-2219(99)00055-2
Li1.3Al0.3Ge1.7(PO4)3 | 3.9e-05 | 25 | NASICON | 0.3 | 10.1016/S0955-2219(99)00055-2
Li1.5Al0.5Ge1.5(PO4)3 | 0.00028 | 25 | NASICON | 0.5 | 10.1016/S0955-2219(99)00055-2
Li1.6Al0.6Ge1.4(PO4)3 | 0.00014 | 25 | NASICON | 0.6 | 10.1016/S0955-2219(99)00055-2
Li1.7Al0.7Ge1.3(PO4)3 | 0.00015 | 25 | NASICON | 0.7 | 10.1016/S0955-2219(99)00055-2
Li7La3Zr2O12 | 9.9e-06 | 27 | Garnet | 0 | 10.1016/j.ssi.2013.09.008
Li6.75La3Zr1.75Ta0.25O12 | 0.00041 | 27 | Garnet | 0.25 | 10.1016/j.ssi.2013.09.008
Li6.5La3Zr1.5Ta0.5O12 | 0.00061 | 27 | Garnet | 0.5 | 10.1016/j.ssi.2013.09.008
Li6La3ZrTaO12 | 0.00021 | 27 | Garnet | 1 | 10.1016/j.ssi.2013.09.008
Li7La3Zr2O12 | 2.8e-07 | 25 | Garnet | 0 | 10.1039/C6RA13317G
Li6.75La3Zr1.75Ta0.25O12 | 2.2e-05 | 25 | Garnet | 0.25 | 10.1039/C6RA13317G
Li6.625La3Zr1.675Ta0.375O12 | 0.00012 | 25 | Garnet | 0.375 | 10.1039/C6RA13317G
Li6.6La3Zr1.6Ta0.4O12 | 0.00047 | 25 | Garnet | 0.4 | 10.1039/C6RA13317G
Li6.5La3Zr1.5Ta0.5O12 | 0.00032 | 25 | Garnet | 0.5 | 10.1039/C6RA13317G
Li6.25La3Zr1.25Ta0.75O12 | 0.00019 | 25 | Garnet | 0.75 | 10.1039/C6RA13317G
Li5La3Ta2O12 | 0.00034 | 25 | Garnet | 2 | 10.1039/C6RA13317G
Li6.58Al0.02La3Zr1.625Ta0.375O12 | 0.00066 | 25 | Garnet |  | 10.1039/C6RA13317G
Li6.52Al0.08La3Zr1.75Ta0.25O12 | 0.00077 | 25 | Garnet |  | 10.1039/C6RA13317G
Li6.45Al0.14La3Zr1.875Ta0.125O12 | 0.00103 | 25 | Garnet |  | 10.1039/C6RA13317G
Li6.5La3.0Zr1.5Ta0.5O12 | 0.000794 | 27 | Garnet | 0 | 10.3389/fenrg.2016.00028
Li6.5La3.0Zr1.5Ta0.5O12 | 0.0027 | 50 | Garnet | 0 | 10.3389/fenrg.2016.00028
Li6.5La3.0Zr1.5Ta0.5O12 | 0.0075 | 75 | Garnet | 0 | 10.3389/fenrg.2016.00028
Li6.5La3.0Zr1.5Ta0.5O12 | 0.016 | 100 | Garnet | 0 | 10.3389/fenrg.2016.00028
Li6.5La2.95Ba0.05Zr1.45Ta0.55O12 | 0.000832 | 27 | Garnet | 0.05 | 10.3389/fenrg.2016.00028
Li6.5La2.95Ba0.05Zr1.45Ta0.55O12 | 0.0025 | 50 | Garnet | 0.05 | 10.3389/fenrg.2016.00028
Li6.5La2.95Ba0.05Zr1.45Ta0.55O12 | 0.0066 | 75 | Garnet | 0.05 | 10.3389/fenrg.2016.00028
Li6.5La2.95Ba0.05Zr1.45Ta0.55O12 | 0.0144 | 100 | Garnet | 0.05 | 10.3389/fenrg.2016.00028
Li6.5La2.90Ba0.10Zr1.40Ta0.60O12 | 0.000834 | 27 | Garnet | 0.1 | 10.3389/fenrg.2016.00028
Li6.5La2.90Ba0.10Zr1.40Ta0.60O12 | 0.0022 | 50 | Garnet | 0.1 | 10.3389/fenrg.2016.00028
Li6.5La2.90Ba0.10Zr1.40Ta0.60O12 | 0.0054 | 75 | Garnet | 0.1 | 10.3389/fenrg.2016.00028
Li6.5La2.90Ba0.10Zr1.40Ta0.60O12 | 0.0119 | 100 | Garnet | 0.1 | 10.3389/fenrg.2016.00028
Li6.5La2.80Ba0.20Zr1.30Ta0.70O12 | 0.000631 | 27 | Garnet | 0.2 | 10.3389/fenrg.2016.00028
Li6.5La2.80Ba0.20Zr1.30Ta0.70O12 | 0.0018 | 50 | Garnet | 0.2 | 10.3389/fenrg.2016.00028
Li6.5La2.80Ba0.20Zr1.30Ta0.70O12 | 0.0045 | 75 | Garnet | 0.2 | 10.3389/fenrg.2016.00028
Li6.5La2.80Ba0.20Zr1.30Ta0.70O12 | 0.0106 | 100 | Garnet | 0.2 | 10.3389/fenrg.2016.00028
Li6.5La2.70Ba0.30Zr1.20Ta0.80O12 | 0.000492 | 27 | Garnet | 0.3 | 10.3389/fenrg.2016.00028
Li6.5La2.70Ba0.30Zr1.20Ta0.80O12 | 0.0013 | 50 | Garnet | 0.3 | 10.3389/fenrg.2016.00028
Li6.5La2.70Ba0.30Zr1.20Ta0.80O12 | 0.0031 | 75 | Garnet | 0.3 | 10.3389/fenrg.2016.00028
Li6.5La2.70Ba0.30Zr1.20Ta0.80O12 | 0.0054 | 100 | Garnet | 0.3 | 10.3389/fenrg.2016.00028
LiCaTiNbO6 | 6.3e-06 | 360 | Perovskite |  | 10.1021/cm9810382
LiSrTiNbO6 | 0.00089 | 360 | Perovskite |  | 10.1021/cm9810382
LiSrTiTaO6 | 0.063 | 360 | Perovskite |  | 10.1021/cm9810382
LiCa2Ti2NbO9 | 7.1e-07 | 360 | Perovskite |  | 10.1021/cm9810382
LiSr2Ti2NbO9 | 0.00032 | 360 | Perovskite |  | 10.1021/cm9810382
LiBa2Ti2NbO9 | 2e-05 | 360 | Perovskite |  | 10.1021/cm9810382
LiSr2Ti2TaO9 | 0.0032 | 360 | Perovskite |  | 10.1021/cm9810382
LiSr1.65Ti1.35Nb1.7O9 | 0.042 | 360 | Perovskite |  | 10.1021/cm9810382
LiSr1.65Ti1.35Ta1.7O9 | 0.114 | 360 | Perovskite |  | 10.1021/cm9810382
LiSr1.65Zr1.35Ta1.7O9 | 0.0125 | 360 | Perovskite |  | 10.1021/cm9810382
Li0.36La0.55Ti0.09O3 | 0.013 | 360 | Perovskite |  | 10.1021/cm9810382
LiSrTiTaO6 | 0.00055 | 30 | Perovskite |  | 10.1021/cm9810382
LiSr2Ti2TaO9 | 3.2e-05 | 30 | Perovskite |  | 10.1021/cm9810382
LiSr1.65Ti1.35Nb1.7O9 | 2e-05 | 30 | Perovskite |  | 10.1021/cm9810382
LiSr1.65Ti1.35Ta1.7O9 | 0.00049 | 30 | Perovskite |  | 10.1021/cm9810382
LiSr1.65Zr1.35Ta1.7O9 | 1.3e-05 | 30 | Perovskite |  | 10.1021/cm9810382
Li0.36La0.55Ti0.09O3 | 2e-05 | 30 | Perovskite |  | 10.1021/cm9810382
La0.58Li0.36Ti0.95Mg0.05O3 | 0.00021 | 25 | Perovskite |  | 10.1007/BF02375549
La0.56Li0.36Ti0.95Al0.05O3 | 0.00064 | 25 | Perovskite |  | 10.1007/BF02375549
La0.55Li0.36Ti0.95Mn0.05O3 | 0.00019 | 25 | Perovskite |  | 10.1007/BF02375549
La0.55Li0.36Ti0.95Ge0.05O3 | 0.00036 | 25 | Perovskite |  | 10.1007/BF02375549
La0.55Li0.36Ti0.95Ru0.05O3 | 5.2e-05 | 25 | Perovskite |  | 10.1007/BF02375549
La0.51Li0.36Ti0.95W0.05O3 | 0.00073 | 25 | Perovskite |  | 10.1007/BF02375549
La0.55Li0.36Ti0.90W0.10O3 | 0.00044 | 25 | Perovskite |  | 10.1007/BF02375549
La0.55Li0.36Ti0.995Al0.005O3 | 0.0011 | 25 | Perovskite |  | 10.1007/BF02375549
La0.54Li0.36Ti0.99Al0.008O3 | 0.00065 | 25 | Perovskite |  | 10.1007/BF02375549
La0.54Li0.36Ti0.995W0.005O3 | 0.00026 | 25 | Perovskite |  | 10.1007/BF02375549
La0.54Li0.36Ti0.95Ti0.05O3 | 0.00089 | 25 | Perovskite |  | 10.1007/BF02375549
Li3OCl | 0.00482 | 250 | Perovskite |  | 10.1021/ja305709z
Li3OCl0.5Br0.5 | 0.00605 | 250 | Perovskite |  | 10.1021/ja305709z
Li3OCl | 0.00085 | 25 | Perovskite |  | 10.1021/ja305709z
Li3OCl0.5Br0.5 | 0.00194 | 25 | Perovskite |  | 10.1021/ja305709z
Li6BaLa2Ta2O12 | 1.3e-05 | 25 | Garnet |  | 10.1016/j.ssi.2008.10.022
Li6CaLa2Ta2O12 | 2.2e-06 | 27 | Garnet |  | 10.1016/j.ssi.2008.10.022
Li2MnCl4 | 0.4 | 500 | Halide |  | 10.1002/bbpc.19840880810
Li2MnCl4 | 0.12 | 400 | Halide |  | 10.1002/bbpc.19840880810
Li2MnCl4 | 0.035 | 300 | Halide |  | 10.1002/bbpc.19840880810
Li2MnCl4 | 0.0047 | 200 | Halide |  | 10.1002/bbpc.19840880810
Li2MnCl4 | 0.00018 | 100 | Halide |  | 10.1002/bbpc.19840880810
Li2CdCl4 | 0.6 | 500 | Halide |  | 10.1002/bbpc.19840880810
Li2CdCl4 | 0.26 | 400 | Halide |  | 10.1002/bbpc.19840880810
Li2CdCl4 | 0.06 | 300 | Halide |  | 10.1002/bbpc.19840880810
Li2CdCl4 | 0.0052 | 200 | Halide |  | 10.1002/bbpc.19840880810
Li2CdCl4 | 0.00021 | 100 | Halide |  | 10.1002/bbpc.19840880810
Li2MnBr4 | 0.15 | 500 | Halide |  | 10.1002/bbpc.19840880810
Li2MnBr4 | 0.08 | 400 | Halide |  | 10.1002/bbpc.19840880810
Li2MnBr4 | 0.022 | 300 | Halide |  | 10.1002/bbpc.19840880810
Li2MnBr4 | 0.0031 | 200 | Halide |  | 10.1002/bbpc.19840880810
Li2MnBr4 | 0.0001 | 100 | Halide |  | 10.1002/bbpc.19840880810
Li2CdBr4 | 0.11 | 400 | Halide |  | 10.1002/bbpc.19840880810
Li2CdBr4 | 0.05 | 300 | Halide |  | 10.1002/bbpc.19840880810
Li2CdBr4 | 0.0003 | 200 | Halide |  | 10.1002/bbpc.19840880810
Li2CdBr4 | 3.5e-05 | 100 | Halide |  | 10.1002/bbpc.19840880810
Li2Mn1Cl3.8Br0.2 | 0.22 | 400 | Halide |  | 10.1002/bbpc.19840880810
Li2Mn1Cl3.8Br0.2 | 0.003 | 300 | Halide |  | 10.1002/bbpc.19840880810
Li2Mn1Cl3.8Br0.2 | 0.001 | 200 | Halide |  | 10.1002/bbpc.19840880810
Li2Mn1Cl3.80Br0.2 | 1e-06 | 100 | Halide |  | 10.1002/bbpc.19840880810
Li2Mn1Cl3.6Br0.4 | 0.04 | 400 | Halide |  | 10.1002/bbpc.19840880810
Li2Mn1Cl3.6Br0.4 | 0.015 | 300 | Halide |  | 10.1002/bbpc.19840880810
Li2Mn1Cl3.6Br0.4 | 0.00087 | 200 | Halide |  | 10.1002/bbpc.19840880810
Li2Mn1Cl3.6Br0.4 | 6e-05 | 100 | Halide |  | 10.1002/bbpc.19840880810
Li2Mn1Cl3.4Br0.6 | 0.046 | 400 | Halide |  | 10.1002/bbpc.19840880810
Li2Mn1Cl3.4Br0.6 | 0.016 | 300 | Halide |  | 10.1002/bbpc.19840880810
Li2Mn1Cl3.4Br0.6 | 0.0024 | 200 | Halide |  | 10.1002/bbpc.19840880810
Li2Mn1Cl3.4Br0.6 | 0.0002 | 100 | Halide |  | 10.1002/bbpc.19840880810
Li2Mn1Cl3.2Br0.8 | 0.1 | 400 | Halide |  | 10.1002/bbpc.19840880810
Li2Mn1Cl3.2Br0.8 | 0.047 | 300 | Halide |  | 10.1002/bbpc.19840880810
Li2Mn1Cl3.2Br0.8 | 0.0027 | 200 | Halide |  | 10.1002/bbpc.19840880810
Li2Mn1Cl3.2Br0.8 | 0.0001 | 100 | Halide |  | 10.1002/bbpc.19840880810
Li6.75La3Zr1.75Ta0.25O12 | 0.00087 | 25 | Garnet |  | 10.1016/j.jpowsour.2012.01.131
Li6.15La3Zr1.75Ta0.25Al0.2O12 | 0.00037 | 25 | Garnet |  | 10.1016/j.jpowsour.2012.01.131
Li6.15La3Zr1.75Ta0.25Ga0.2O12 | 0.00041 | 25 | Garnet |  | 10.1016/j.jpowsour.2012.01.131
Li7La3Zr2O12 | 0.000285 | 25 | Garnet | 0 | 10.1016/j.electacta.2016.12.140
Li7La3Zr1.9Ti0.1O12 | 0.000115 | 25 | Garnet | 0.1 | 10.1016/j.electacta.2016.12.140
Li7La3Zr1.8Ti0.2O12 | 0.000121 | 25 | Garnet | 0.2 | 10.1016/j.electacta.2016.12.140
Li7La3Zr1.7Ti0.3O12 | 0.000416 | 25 | Garnet | 0.3 | 10.1016/j.electacta.2016.12.140
Li7La3Zr1.6Ti0.4O12 | 0.000263 | 25 | Garnet | 0.4 | 10.1016/j.electacta.2016.12.140
Li2.1Zr0.9In0.1Cl6 | 0.00063 | 25 | Halide | 0.1 | 10.1016/j.cclet.2021.12.048
Li2.2Zr0.8In0.2Cl6 | 0.00072 | 25 | Halide | 0.2 | 10.1016/j.cclet.2021.12.048
Li2.25Zr0.75In0.25Cl6 | 0.00108 | 25 | Halide | 0.25 | 10.1016/j.cclet.2021.12.048
Li2.3Zr0.7In0.3Cl6 | 0.00081 | 25 | Halide | 0.3 | 10.1016/j.cclet.2021.12.048
Li2.4Zr0.6In0.4Cl6 | 0.0005 | 25 | Halide | 0.4 | 10.1016/j.cclet.2021.12.048
Li2.5Zr0.5In0.5Cl6 | 0.00043 | 25 | Halide | 0.5 | 10.1016/j.cclet.2021.12.048
LiTi2(PO4)3 | 6e-05 | 25 | NASICON |  | 10.1016/j.jallcom.2015.08.126
LiTi2(PO4)3 | 8.6e-05 | 25 | NASICON |  | 10.1016/j.jallcom.2015.08.126
Li1.3Al0.3Ti1.7(PO4)3 | 0.0062 | 25 | NASICON |  | 10.1016/j.jallcom.2015.08.126
Li1.3Al0.3Ti1.7(PO4)3 | 0.011 | 25 | NASICON |  | 10.1016/j.jallcom.2015.08.126
Li1.3Cr0.3Ti1.7(PO4)3 | 0.00029 | 25 | NASICON |  | 10.1016/j.jallcom.2015.08.126
Li1.3Cr0.3Ti1.7(PO4)3 | 0.0036 | 25 | NASICON |  | 10.1016/j.jallcom.2015.08.126
Li1.3Fe0.3Ti1.7(PO4)3 | 0.0023 | 25 | NASICON |  | 10.1016/j.jallcom.2015.08.126
Li1.3Fe0.3Ti1.7(PO4)3 | 0.001 | 25 | NASICON |  | 10.1016/j.jallcom.2015.08.126
Li1.2Al0.2Ge0.8Ti1.0(PO4)3 | 0.0003 | 25 | NASICON | 0.2 | 10.1021/cm021717j
Li1.4Al0.4Ge0.8Ti0.8(PO4)3 | 0.0007 | 25 | NASICON | 0.4 | 10.1021/cm021717j
Li1.6Al0.6Ge0.8Ti0.6(PO4)3 | 0.0007 | 25 | NASICON | 0.6 | 10.1021/cm021717j
Li1.8Al0.8Ge0.8Ti0.4(PO4)3 | 0.0004 | 25 | NASICON | 0.8 | 10.1021/cm021717j
Li1.2Al0.2Ge1.0Ti0.8(PO4)3 | 0.0002 | 25 | NASICON | 0.2 | 10.1021/cm021717j
Li1.4Al0.4Ge1.0Ti0.6(PO4)3 | 0.0005 | 25 | NASICON | 0.4 | 10.1021/cm021717j
Li1.6Al0.6Ge1.0Ti0.4(PO4)3 | 0.0003 | 25 | NASICON | 0.6 | 10.1021/cm021717j
Li1.8Al0.8Ge1.0Ti0.2(PO4)3 | 0.0002 | 25 | NASICON | 0.8 | 10.1021/cm021717j
Li1.3Al0.3Ti1.7(PO4)3 | 4.12e-05 | 150 | NASICON | 0 | 10.1016/j.ceramint.2020.06.143
Li1.3Al0.3Ti1.65Zr0.05(PO4)3 | 0.000178 | 150 | NASICON | 0.05 | 10.1016/j.ceramint.2020.06.143
Li1.3Al0.3Ti1.60Zr0.10(PO4)3 | 0.00216 | 150 | NASICON | 0.1 | 10.1016/j.ceramint.2020.06.143
Li1.3Al0.3Ti1.55Zr0.15(PO4)3 | 0.000942 | 150 | NASICON | 0.15 | 10.1016/j.ceramint.2020.06.143
Li1.3Al0.3Ti1.50Zr0.20(PO4)3 | 0.00099 | 150 | NASICON | 0.2 | 10.1016/j.ceramint.2020.06.143
Li1.3Al0.3Ti1.6Zr0.1(PO4)3 | 5.14e-05 | 25 | NASICON | 0.1 | 10.1016/j.ceramint.2020.06.143
Li1.3Al0.3Ti1.6Zr0.1(PO4)3 | 0.00068 | 100 | NASICON | 0.1 | 10.1016/j.ceramint.2020.06.143
Li1.3Al0.3Ti1.6Zr0.1(PO4)3 | 0.00154 | 120 | NASICON | 0.1 | 10.1016/j.ceramint.2020.06.143
Li1.3Al0.3Ti1.6Zr0.1(PO4)3 | 0.003 | 130 | NASICON | 0.1 | 10.1016/j.ceramint.2020.06.143
Li1.3Al0.3Ti1.6Zr0.1(PO4)3 | 0.00882 | 150 | NASICON | 0.1 | 10.1016/j.ceramint.2020.06.143
Li1.3Al0.3Ti1.6Zr0.1(PO4)3 | 0.1407 | 200 | NASICON | 0.1 | 10.1016/j.ceramint.2020.06.143
Li1.3Al0.3Ti1.6Zr0.1(PO4)3 | 3.51 | 250 | NASICON | 0.1 | 10.1016/j.ceramint.2020.06.143
Na3Zr1.88Y0.12Si2PO12 | 0.0046 | 25 | NASICON |  | S0167-2738(01)00701-9
Na3Zr1.88Y0.12Si2PO12 | 0.0046 | 25 | NASICON |  | S0167-2738(01)00701-9
Na3Zr1.88Y0.12Si2PO12 | 0.0041 | 25 | NASICON |  | S0167-2738(01)00701-9
Na3Zr1.88Y0.12Si2PO12 | 0.0047 | 25 | NASICON |  | S0167-2738(01)00701-9
Na3Zr1.88Y0.12Si2PO12 | 0.0066 | 25 | NASICON |  | S0167-2738(01)00701-9
Na3Zr1.88Y0.12Si2PO12 | 0.0016 | 25 | NASICON |  | S0167-2738(01)00701-9
Na3Zr1.88Y0.12Si2PO12 | 0.0045 | 25 | NASICON |  | S0167-2738(01)00701-9
Na3Zr1.88Y0.12Si2PO12 | 0.0022 | 25 | NASICON |  | S0167-2738(01)00701-9
Na3Zr2Si2PO12 | 0.000372 | 20 | NASICON |  | 10.1016/j.ssi.2018.12.003
Na3Zr2Si2PO12 | 0.000386 | 20 | NASICON |  | 10.1016/j.ssi.2018.12.003
Na3Zr2Si2PO12 | 0.000457 | 20 | NASICON |  | 10.1016/j.ssi.2018.12.003
Na3Zr2Si2PO12 | 9.53e-05 | 20 | NASICON |  | 10.1016/j.ssi.2018.12.003
Na3Zr2Si2PO12 | 0.00113 | 20 | NASICON |  | 10.1016/j.ssi.2018.12.003
Na3Zr2Si2PO12 | 0.000583 | 20 | NASICON |  | 10.1016/j.ssi.2018.12.003
Na3Zr2Si2PO12 | 0.00037 | 20 | NASICON |  | 10.1016/j.ssi.2018.12.003
Na3Zr2Si2PO12 | 0.000246 | 20 | NASICON |  | 10.1016/j.ssi.2018.12.003
Li1Zr2(PO4)3 | 6.7e-05 | 75 | NASICON | 0 | 10.1007/s11581-009-0332-6
Li0.9La0.033Zr2(PO4)3 | 5.1e-05 | 75 | NASICON | 0.1 | 10.1007/s11581-009-0332-6
Li0.8La0.067Zr2(PO4)3 | 8.6e-05 | 75 | NASICON | 0.2 | 10.1007/s11581-009-0332-6
Li0.7La0.100Zr2(PO4)3 | 7e-05 | 75 | NASICON | 0.3 | 10.1007/s11581-009-0332-6
Li0.6La0.133Zr2(PO4)3 | 5.7e-05 | 75 | NASICON | 0.4 | 10.1007/s11581-009-0332-6
Li0.5La0.167Zr2(PO4)3 | 4.1e-05 | 75 | NASICON | 0.5 | 10.1007/s11581-009-0332-6
Li0.4La0.200Zr2(PO4)3 | 7e-05 | 75 | NASICON | 0.6 | 10.1007/s11581-009-0332-6
Li0.3La0.233Zr2(PO4)3 | 3.2e-05 | 75 | NASICON | 0.7 | 10.1007/s11581-009-0332-6
Li0.2La0.267Zr2(PO4)3 | 5.2e-06 | 75 | NASICON | 0.8 | 10.1007/s11581-009-0332-6
Li0.1La0.300Zr2(PO4)3 | 1.2e-07 | 75 | NASICON | 0.9 | 10.1007/s11581-009-0332-6
La0.333Zr2(PO4)3 | 2.8e-09 | 75 | NASICON | 1 | 10.1007/s11581-009-0332-6
Li3/8Sr7/16Ta3/4Zr1/4O3 | 0.00035 | 27 | Perovskite |  | 10.1016/j.ssi.2014.04.005
Na1/3La1/3Sr1/3ZrO3 | 1.025e-05 | 25 | Perovskite |  | 10.1016/j.jallcom.2018.12.289
Na7/16La7/16Sr1/8ZrO3 | 1.21e-06 | 25 | Perovskite |  | 10.1016/j.jallcom.2018.12.289
Na3/8La3/8Sr1/4ZrO3 | 1.57e-06 | 25 | Perovskite |  | 10.1016/j.jallcom.2018.12.289
Na1/3La1/3Sr1/3ZrO3 | 3.48e-06 | 25 | Perovskite |  | 10.1016/j.jallcom.2018.12.289
Na1/4La1/4Sr1/2ZrO3 | 2.03e-06 | 25 | Perovskite |  | 10.1016/j.jallcom.2018.12.289
Na0.33La0.55ZrO3 | 6.89e-07 | 25 | Perovskite |  | 10.1016/j.jallcom.2018.12.289
La0.5Li0.5TiO3 | 0.001 | 27 | Perovskite |  | 10.1016/0167-2738(94)90309-3
La0.55Li0.35TiO3 | 0.001 | 27 | Perovskite |  | 10.1016/0167-2738(94)90309-3
La0.6Li0.2TiO3 | 0.00063 | 27 | Perovskite |  | 10.1016/0167-2738(94)90309-3
La0.63Li0.1TiO3 | 7.9e-05 | 27 | Perovskite |  | 10.1016/0167-2738(94)90309-3
Li1.3Al0.3Ti1.7(PO4)3 | 1.7e-05 | 25 | NASICON | 0.3 | 10.1016/j.jallcom.2019.153237
Li1.3Al0.3Ti1.7(PO4)3 | 0.0001 | 25 | NASICON | 0.3 | 10.1016/j.jallcom.2019.153237
Li1.3Al0.3Ti1.7(PO4)3 | 9.4e-05 | 25 | NASICON | 0.3 | 10.1016/j.jallcom.2019.153237
Li1.3Al0.3Ti1.7(PO4)3 | 0.00012 | 25 | NASICON | 0.3 | 10.1016/j.jallcom.2019.153237
Li1.3Al0.3Ti1.7(PO4)3 | 5.5e-05 | 25 | NASICON | 0.3 | 10.1016/j.jallcom.2019.153237
Li1.3Al0.3Ti1.7(PO4)3 | 0.00013 | 25 | NASICON | 0.3 | 10.1016/j.jallcom.2019.153237
Li1.3Al0.3Ti1.7(PO4)3 | 0.00021 | 25 | NASICON | 0.3 | 10.1016/j.jallcom.2019.153237
Li1.3Al0.3Ti1.7(PO4)3 | 9e-05 | 25 | NASICON | 0.3 | 10.1016/j.jallcom.2019.153237
Li1.3Al0.3Ti1.7(PO4)3 | 0.00011 | 25 | NASICON | 0.3 | 10.1016/j.jallcom.2019.153237
Li1.3Al0.3Ti1.7(PO4)3 | 0.00048 | 25 | NASICON | 0.3 | 10.1016/j.jallcom.2019.153237
Li1.3Al0.3Ti1.7(PO4)3 | 0.00058 | 25 | NASICON | 0.3 | 10.1016/j.jallcom.2019.153237
Li1.3Al0.3Ti1.7(PO4)3 | 0.00076 | 25 | NASICON | 0.3 | 10.1016/j.jallcom.2019.153237
Li1.3Al0.3Ti1.7(PO4)3 | 0.001 | 25 | NASICON | 0.3 | 10.1016/j.jallcom.2019.153237
LiZr2(PO4)3 | 8.06e-07 | 27 | NASICON | 0 | 10.1016/j.ssi.2016.08.012
Li1.1Zr1.95Sr0.05(PO4)3 | 6.1e-06 | 27 | NASICON | 0.05 | 10.1016/j.ssi.2016.08.012
Li1.2Zr1.9Sr0.1(PO4)3 | 3.44e-05 | 27 | NASICON | 0.1 | 10.1016/j.ssi.2016.08.012
Li1.4Zr1.8Sr0.2(PO4)3 | 1.42e-05 | 27 | NASICON | 0.2 | 10.1016/j.ssi.2016.08.012
Li0.21875La0.21875Sr0.0625NbO3 | 4.88e-05 | 25 | Perovskite | 0.125 | 10.1016/j.ceramint.2016.08.144
Li0.21875La0.21875Ba0.0625NbO3 | 0.000208 | 25 | Perovskite | 0.125 | 10.1016/j.ceramint.2016.08.144
Li0.21875La0.21875Ca0.0625NbO3 | 5.74e-05 | 25 | Perovskite | 0.125 | 10.1016/j.ceramint.2016.08.144
Li1.3Al0.3Ti1.7(PO4)3 | 9.4e-08 | 25 | NASICON |  | 10.1016/j.surfcoat.2024.130671
Li1.3Al0.3Ti1.7(PO4)3 | 0.00013 | 25 | NASICON |  | 10.1016/j.surfcoat.2024.130671
Li1.3Al0.3Ti1.7(PO4)3 | 0.00014 | 25 | NASICON |  | 10.1016/j.surfcoat.2024.130671
Li1.3Al0.3Ti1.7(PO4)3 | 6.8e-05 | 25 | NASICON |  | 10.1016/j.surfcoat.2024.130671
Li1Zr2(PO4)3 | 4.8e-05 | 25 | NASICON | 0 | 10.1016/j.ceramint.2023.12.214
Li0.99Zr1.99Ta0.01(PO4)3 | 0.00013 | 25 | NASICON | 0.01 | 10.1016/j.ceramint.2023.12.214
Li0.98Zr1.98Ta0.02(PO4)3 | 0.0002 | 25 | NASICON | 0.02 | 10.1016/j.ceramint.2023.12.214
Li0.96Zr1.96Ta0.04(PO4)3 | 0.000416 | 25 | NASICON | 0.04 | 10.1016/j.ceramint.2023.12.214
Li0.94Zr1.94Ta0.06(PO4)3 | 0.000628 | 25 | NASICON | 0.06 | 10.1016/j.ceramint.2023.12.214
Li0.92Zr1.92Ta0.08(PO4)3 | 0.00059 | 25 | NASICON | 0.08 | 10.1016/j.ceramint.2023.12.214
LiSrTiTaO6 | 0.00029 | 25 | Perovskite | 0 | 10.1016/j.ceramint.2018.10.156
LiSr0.95TiTaO5.9F0.1 | 0.000367 | 25 | Perovskite | 0.1 | 10.1016/j.ceramint.2018.10.156
LiSr0.9TiTaO5.8F0.2 | 0.00036 | 25 | Perovskite | 0.2 | 10.1016/j.ceramint.2018.10.156
LiSr0.85TiTaO5.7F0.3 | 0.000291 | 25 | Perovskite | 0.3 | 10.1016/j.ceramint.2018.10.156
LiSr0.8TiTaO5.6F0.4 | 0.000136 | 25 | Perovskite | 0.4 | 10.1016/j.ceramint.2018.10.156
Li1.3Al0.3Ti1.7(PO4)3 | 6.9e-05 | 25 | NASICON |  | 10.1016/j.jallcom.2024.174062
Li1.3Al0.3Ti1.7(PO4)3 | 7.1e-05 | 25 | NASICON |  | 10.1016/j.jallcom.2024.174062
Li1.3Al0.3Ti1.7(PO4)3 | 6.6e-05 | 25 | NASICON |  | 10.1016/j.jallcom.2024.174062
Li1.3Al0.3Ti1.7(PO4)3 | 1.3e-05 | 25 | NASICON |  | 10.1016/j.jallcom.2024.174062
Li1.3Al0.3Ti1.7(PO4)3 | 6.4e-06 | 25 | NASICON |  | 10.1016/j.jallcom.2024.174062
Li1.3Al0.3Ti1.7(PO4)3 | 0.00012 | 25 | NASICON |  | 10.1016/j.jallcom.2024.174062
Li7La3Zr2O12 | 0.000187 | 25 | Garnet | 0 | 10.1016/j.ceramint.2018.01.065
Li7La3Zr1.9Ge0.1O12 | 0.000149 | 25 | Garnet | 0.1 | 10.1016/j.ceramint.2018.01.065
Li7La3Zr1.8Ge0.2O12 | 0.000252 | 25 | Garnet | 0.2 | 10.1016/j.ceramint.2018.01.065
Li7La3Zr1.7Ge0.3O12 | 0.000478 | 25 | Garnet | 0.3 | 10.1016/j.ceramint.2018.01.065
Li7La3Zr1.6Ge0.4O12 | 4.4e-05 | 25 | Garnet | 0.4 | 10.1016/j.ceramint.2018.01.065
Li0.375Sr0.4375Ti0.25Ta0.75O3 | 0.00026 | 25 | Perovskite | 0.75 | 10.1016/j.ceramint.2017.11.186
Li0.375Sr0.4375Sn0.25Ta0.75O3 | 4.6e-05 | 25 | Perovskite | 0.75 | 10.1016/j.ceramint.2017.11.186
Li0.375Sr0.4375Ti0.25Nb0.75O3 | 4.4e-05 | 25 | Perovskite | 0.75 | 10.1016/j.ceramint.2017.11.186
Li0.375Sr0.4375Sn0.25Nb0.75O3 | 1.82e-06 | 25 | Perovskite | 0.75 | 10.1016/j.ceramint.2017.11.186
Li0.375Sr0.4375Ta0.75Zr0.25O3 | 0.00038 | 25 | Perovskite |  | 10.1021/acsami.6b03070
Li0.375Sr0.5Ta0.625Zr0.375O3 | 2.2e-05 | 25 | Perovskite |  | 10.1021/acsami.6b03070
Li0.3125Sr0.5Ta0.6875Zr0.3125O3 | 1.6e-05 | 25 | Perovskite |  | 10.1021/acsami.6b03070
Li0.3125Sr0.5625Ta0.5625Zr0.4375O3 | 1e-06 | 25 | Perovskite |  | 10.1021/acsami.6b03070
Li0.375Sr0.4375Zr0.25Nb0.75O3 | 5.2e-06 | 30 | Perovskite |  | 10.1016/j.ceramint.2017.01.097
Li0.375Sr0.4375Zr0.25Nb0.75O3 | 1.5e-05 | 30 | Perovskite |  | 10.1016/j.ceramint.2017.01.097
Li0.375Sr0.4375Zr0.25Nb0.75O3 | 1.6e-05 | 30 | Perovskite |  | 10.1016/j.ceramint.2017.01.097
Li0.375Sr0.4375Zr0.25Nb0.75O3 | 5.8e-06 | 30 | Perovskite |  | 10.1016/j.ceramint.2017.01.097
Li0.375Sr0.4375Zr0.25Nb0.75O3 | 1.6e-05 | 30 | Perovskite |  | 10.1016/j.ceramint.2017.01.097
Li0.375Sr0.4375Zr0.25Nb0.75O3 | 1.98e-05 | 30 | Perovskite |  | 10.1016/j.ceramint.2017.01.097
Li0.375Sr0.4375Zr0.25Nb0.75O3 | 1.9e-05 | 100 | Perovskite |  | 10.1016/j.ceramint.2017.01.097
Li0.375Sr0.4375Zr0.25Nb0.75O3 | 6.99e-05 | 100 | Perovskite |  | 10.1016/j.ceramint.2017.01.097
Li0.375Sr0.4375Zr0.25Nb0.75O3 | 0.00011 | 100 | Perovskite |  | 10.1016/j.ceramint.2017.01.097
Li0.375Sr0.4375Zr0.25Nb0.75O3 | 6e-05 | 100 | Perovskite |  | 10.1016/j.ceramint.2017.01.097
Li0.375Sr0.4375Zr0.25Nb0.75O3 | 0.000111 | 100 | Perovskite |  | 10.1016/j.ceramint.2017.01.097
Li0.375Sr0.4375Zr0.25Nb0.75O3 | 0.000112 | 100 | Perovskite |  | 10.1016/j.ceramint.2017.01.097
Li0.375Sr0.4375Ta0.75Hf0.25O3 | 0.000269 | 25 | Perovskite |  | 10.1039/D5TA01157D
Li0.375Sr0.4375Ta0.75Hf0.25O3 | 0.000316 | 25 | Perovskite |  | 10.1039/D5TA01157D
Li0.375Sr0.4375Ta0.75Hf0.25O3 | 0.000383 | 25 | Perovskite |  | 10.1039/D5TA01157D
Li0.375Sr0.4375Ta0.75Hf0.25O3 | 0.000571 | 25 | Perovskite |  | 10.1039/D5TA01157D
Li0.375Sr0.4375Hf0.25Ta0.75O3 | 0.000337 | 30 | Perovskite | 0 | 10.1088/2053-1591/aa8ba7
[Li0.375Sr0.4375]1+1.75x[Hf0.25Ta0.75]1−xAlxO3 | 6.3e-05 | 30 | Perovskite | 0.05 | 10.1088/2053-1591/aa8ba7
[Li0.375Sr0.4375]1+1.75x[Hf0.25Ta0.75]1−xAlxO3 | 3.7e-05 | 30 | Perovskite | 0.1 | 10.1088/2053-1591/aa8ba7
Li0.375[Sr0.4375−1.5xLax]Hf0.25Ta0.75O3 | 0.000334 | 30 | Perovskite | 0.02 | 10.1088/2053-1591/aa8ba7
Li0.375[Sr0.4375−1.5xLax]Hf0.25Ta0.75O3 | 0.000225 | 30 | Perovskite | 0.05 | 10.1088/2053-1591/aa8ba7
Li0.375[Sr0.4375−1.5xSmx]Hf0.25Ta0.75O3 | 0.000237 | 30 | Perovskite | 0.02 | 10.1088/2053-1591/aa8ba7
Li0.375[Sr0.4375−1.5xSmx]Hf0.25Ta0.75O3 | 1.45e-05 | 30 | Perovskite | 0.05 | 10.1088/2053-1591/aa8ba7
La0.3233Li0.03NbO3 | 4.06e-06 | 27 | Perovskite | 0.01 | 10.1016/s0167-2738(98)00266-5
La0.3133Li0.06NbO3 | 2.33e-05 | 27 | Perovskite | 0.02 | 10.1016/s0167-2738(98)00266-5
La0.3033Li0.09NbO3 | 3.52e-05 | 27 | Perovskite | 0.03 | 10.1016/s0167-2738(98)00266-5
La0.2933Li0.12NbO3 | 4.25e-05 | 27 | Perovskite | 0.04 | 10.1016/s0167-2738(98)00266-5
La0.2833Li0.15NbO3 | 3.85e-05 | 27 | Perovskite | 0.05 | 10.1016/s0167-2738(98)00266-5
La0.2733Li0.18NbO3 | 3.82e-05 | 27 | Perovskite | 0.06 | 10.1016/s0167-2738(98)00266-5
Li0.5La0.5TiO3 | 0.00128 | 25 | Perovskite | 0 | 10.1016/j.jallcom.2024.173512
Li0.5La0.49Sr0.01Ti0.99Ta0.01O3 | 0.00153 | 25 | Perovskite | 0.01 | 10.1016/j.jallcom.2024.173512
Li0.5La0.47Sr0.03Ti0.97Ta0.03O3 | 0.00169 | 25 | Perovskite | 0.03 | 10.1016/j.jallcom.2024.173512
Li0.5La0.44Sr0.06Ti0.94Ta0.06O3 | 0.0013 | 25 | Perovskite | 0.06 | 10.1016/j.jallcom.2024.173512
Li0.5La0.41Sr0.09Ti0.91Ta0.09O3 | 0.00111 | 25 | Perovskite | 0.09 | 10.1016/j.jallcom.2024.173512
Li0.5La0.38Sr0.12Ti0.88Ta0.12O3 | 0.000885 | 25 | Perovskite | 0.12 | 10.1016/j.jallcom.2024.173512
Li0.375Sr0.4375Ta0.75Hf0.25O3 | 6.9e-05 | 25 | Perovskite |  | 10.1002/ente.202201455
Li0.375Sr0.4375Ta0.75Hf0.25O3 | 0.000197 | 25 | Perovskite |  | 10.1002/ente.202201455
Li0.375Sr0.4375Ta0.75Hf0.25O3 | 0.000228 | 25 | Perovskite |  | 10.1002/ente.202201455
Li0.375Sr0.4375Ta0.75Hf0.25O3 | 0.000233 | 25 | Perovskite |  | 10.1002/ente.202201455
Li0.375Sr0.4375Ta0.75Hf0.25O3 | 0.000408 | 25 | Perovskite |  | 10.1002/ente.202201455
Li0.375Sr0.4375Ta0.75Hf0.25O3 | 9.3e-05 | 25 | Perovskite |  | 10.1002/ente.202201455
Li0.375Sr0.4375Ta0.75Hf0.25O3 | 0.00017 | 25 | Perovskite |  | 10.1002/ente.202201455
Li0.375Sr0.4375Ta0.75Hf0.25O3 | 8.3e-05 | 25 | Perovskite |  | 10.1002/ente.202201455
Li0.375Sr0.4375Ta0.75Hf0.25O3 | 3.7e-05 | 25 | Perovskite |  | 10.1002/ente.202201455
Li0.375Sr0.4375Ta0.75Hf0.25O3 | 0.000106 | 25 | Perovskite |  | 10.1002/ente.202201455
Li0.375Sr0.4375Ta0.75Hf0.25O3 | 0.00017 | 25 | Perovskite |  | 10.1002/ente.202201455
Li0.375Sr0.4375Ta0.75Hf0.25O3 | 0.000116 | 25 | Perovskite |  | 10.1002/ente.202201455
Li0.375Sr0.4375Ta0.75Hf0.25O3 | 0.000143 | 25 | Perovskite |  | 10.1002/ente.202201455
Li0.375Sr0.4375Ta0.75Hf0.25O3 | 0.000113 | 25 | Perovskite |  | 10.1002/ente.202201455
Li1+xTi2−xScx(PO4)3 | 7.61e-06 | 25 | NASICON | 0 | 10.1021/acs.inorgchem.6b02274
Li1+xTi2−xScx(PO4)3 | 0.000389 | 25 | NASICON | 0.1 | 10.1021/acs.inorgchem.6b02274
Li1+xTi2−xScx(PO4)3 | 0.00251 | 25 | NASICON | 0.2 | 10.1021/acs.inorgchem.6b02274
Li1+xTi2−xScx(PO4)3 | 0.000791 | 25 | NASICON | 0.3 | 10.1021/acs.inorgchem.6b02274
Li1+xTi2−xScx(PO4)3 | 0.000199 | 25 | NASICON | 0.4 | 10.1021/acs.inorgchem.6b02274
Li1+xTi2−xScx(PO4)3 | 9.74e-05 | 25 | NASICON | 0.5 | 10.1021/acs.inorgchem.6b02274
Li1+4xTi2-x(PO4)3 | 1.62e-05 | 25 | NASICON | 0 | 10.1007/s10853-020-04463-3
Li1+4xTi2-x(PO4)3 | 7.61e-06 | 25 | NASICON | 0 | 10.1007/s10853-020-04463-3
Li1+4xTi2-x(PO4)3 | 0.000159 | 25 | NASICON | 0.1 | 10.1007/s10853-020-04463-3
Li1+4xTi2-x(PO4)3 | 0.000191 | 25 | NASICON | 0.1 | 10.1007/s10853-020-04463-3
Li1+4xTi2-x(PO4)3 | 6.31e-05 | 25 | NASICON | 0.2 | 10.1007/s10853-020-04463-3
Li1+4xTi2-x(PO4)3 | 3.09e-05 | 25 | NASICON | 0.2 | 10.1007/s10853-020-04463-3
Li1.0Ti2.0(PO4)3 | 1.2e-07 | 82 | NASICON | 0 | 10.1016/j.materresbull.2018.01.022
Li0.9Ti1.9Nb0.1(PO4)3 | 4.5e-08 | 82 | NASICON | 0.1 | 10.1016/j.materresbull.2018.01.022
Li0.8Ti1.8Nb0.2(PO4)3 | 3.5e-08 | 82 | NASICON | 0.2 | 10.1016/j.materresbull.2018.01.022
Li0.7Ti1.7Nb0.3(PO4)3 | 1.53e-08 | 82 | NASICON | 0.3 | 10.1016/j.materresbull.2018.01.022
Li0.6Ti1.6Nb0.4(PO4)3 | 1.09e-08 | 82 | NASICON | 0.4 | 10.1016/j.materresbull.2018.01.022
Li0.5Ti1.5Nb0.5(PO4)3 | 6.02e-09 | 82 | NASICON | 0.5 | 10.1016/j.materresbull.2018.01.022
LiTi2(PO4)3 | 2e-06 | 25 | NASICON | 0 | 10.1149/1.2086597
Li1.2Ti2Si0.2P2.8O12 | 8.6e-05 | 25 | NASICON | 0.2 | 10.1149/1.2086597
Li1.3Ti2Si0.3P2.7O12 | 0.00032 | 25 | NASICON | 0.3 | 10.1149/1.2086597
Li1.4Ti2Si0.4P2.6O12 | 0.00015 | 25 | NASICON | 0.4 | 10.1149/1.2086597
Li1.5Ti2Si0.5P2.5O12 | 9.6e-05 | 25 | NASICON | 0.5 | 10.1149/1.2086597
LiTi2(PO4)3 | 0.0001 | 25 | NASICON |  | 10.1149/1.2086597
Li1.3Al0.3Ti1.7(PO4)3 | 0.003 | 25 | NASICON |  | 10.1149/1.2086597
LiTi2(PO4)3 | 0.0015 | 25 | NASICON |  | 10.1149/1.2086597
Li1.0Ti2.0Al0.0P3O12 | 0.0016 | 25 | NASICON | 0 | 10.1021/cm010528i
Li1.05Ti1.95Al0.05P3O12 | 0.0023 | 25 | NASICON | 0.05 | 10.1021/cm010528i
Li1.1Ti1.9Al0.1P3O12 | 0.0022 | 25 | NASICON | 0.1 | 10.1021/cm010528i
Li1.2Ti1.8Al0.2P3O12 | 0.0051 | 25 | NASICON | 0.2 | 10.1021/cm010528i
Li1.5Ti1.5Al0.5P3O12 | 0.0038 | 25 | NASICON | 0.5 | 10.1021/cm010528i
Li1.7Ti1.3Al0.7P3O12 | 0.003 | 25 | NASICON | 0.7 | 10.1021/cm010528i
Li1.3Al0.3Ti1.7(PO4)3 | 0.00121 | 25 | NASICON |  | 10.1016/j.ssi.2016.07.010
Li1.3Al0.3Ti1.7(PO4)3 | 0.00183 | 25 | NASICON |  | 10.1016/j.ssi.2016.07.010
Li1.3Al0.3Ti1.7(PO4)3 | 0.00225 | 25 | NASICON |  | 10.1016/j.ssi.2016.07.010
Li1.3Al0.3Ti1.7(PO4)3 | 0.00195 | 25 | NASICON |  | 10.1016/j.ssi.2016.07.010
Li1.3Al0.3Ti1.7(PO4)3 | 0.00248 | 25 | NASICON |  | 10.1016/j.ssi.2016.07.010
Li1.3Al0.3Ti1.7(PO4)3 | 0.00185 | 25 | NASICON |  | 10.1016/j.ssi.2016.07.010
Li1.3Al0.3Ti1.7(PO4)3 | 0.00179 | 25 | NASICON |  | 10.1016/j.ssi.2016.07.010
Li7La3Zr2O12 | 0.0001 | 25 | Garnet | 0 | 10.1016/j.matlet.2018.08.006
Li7.06La3Zr1.94Sm0.06O12 | 0.000246 | 25 | Garnet | 0.06 | 10.1016/j.matlet.2018.08.006
Li1.25Al0.25Ge0.2Ti1.55(PO4)3 | 0.0013 | 25 | NASICON | 0.25 | 10.1016/j.ssi.2019.115151
Li1.30Al0.30Ge0.2Ti1.50(PO4)3 | 0.00122 | 25 | NASICON | 0.3 | 10.1016/j.ssi.2019.115151
Li1.35Al0.35Ge0.2Ti1.45(PO4)3 | 0.00179 | 25 | NASICON | 0.35 | 10.1016/j.ssi.2019.115151
Li1.40Al0.40Ge0.2Ti1.40(PO4)3 | 0.00154 | 25 | NASICON | 0.4 | 10.1016/j.ssi.2019.115151
Li1.45Al0.45Ge0.2Ti1.35(PO4)3 | 0.00158 | 25 | NASICON | 0.45 | 10.1016/j.ssi.2019.115151
Li1.50Al0.50Ge0.2Ti1.30(PO4)3 | 0.000892 | 25 | NASICON | 0.5 | 10.1016/j.ssi.2019.115151
Li1.55Al0.55Ge0.2Ti1.25(PO4)3 | 0.000636 | 25 | NASICON | 0.55 | 10.1016/j.ssi.2019.115151
Li1.25Al0.25Ge0.2Ti1.55(PO4)3 | 0.00144 | 25 | NASICON | 0.25 | 10.1016/j.ssi.2019.115151
Li1.30Al0.30Ge0.2Ti1.50(PO4)3 | 0.00169 | 25 | NASICON | 0.3 | 10.1016/j.ssi.2019.115151
Li1.35Al0.35Ge0.2Ti1.45(PO4)3 | 0.00209 | 25 | NASICON | 0.35 | 10.1016/j.ssi.2019.115151
Li1.40Al0.40Ge0.2Ti1.40(PO4)3 | 0.00216 | 25 | NASICON | 0.4 | 10.1016/j.ssi.2019.115151
Li1.45Al0.45Ge0.2Ti1.35(PO4)3 | 0.000908 | 25 | NASICON | 0.45 | 10.1016/j.ssi.2019.115151
Li1.50Al0.50Ge0.2Ti1.30(PO4)3 | 0.00152 | 25 | NASICON | 0.5 | 10.1016/j.ssi.2019.115151
Li1.55Al0.55Ge0.2Ti1.25(PO4)3 | 0.0012 | 25 | NASICON | 0.55 | 10.1016/j.ssi.2019.115151
Li0.35La0.35Sr0.3TiO3 | 2.78e-05 | 25 | Perovskite |  | 10.1016/j.ceramint.2019.08.012
Li0.355La0.35Sr0.3Ti0.995Al0.005O3 | 2.05e-05 | 25 | Perovskite |  | 10.1016/j.ceramint.2019.08.012
Li0.355La0.35Sr0.3Ti0.995Co0.005O3 | 1.37e-05 | 25 | Perovskite |  | 10.1016/j.ceramint.2019.08.012
Li0.355La0.35Sr0.3Ti0.995In0.005O3 | 1.97e-05 | 25 | Perovskite |  | 10.1016/j.ceramint.2019.08.012
Li0.375Sr0.4375Zr0.25Ta0.75O3 | 0.00125 | 30 | Perovskite | 0 | 10.1016/j.electacta.2018.06.085
Li0.375Sr0.40La0.025Zr0.25Ta0.75O3 | 0.00126 | 30 | Perovskite | 0.025 | 10.1016/j.electacta.2018.06.085
Li0.375Sr0.3625La0.05Zr0.25Ta0.75O3 | 0.000825 | 30 | Perovskite | 0.05 | 10.1016/j.electacta.2018.06.085
Li0.375Sr0.4375Zr0.25Nb0.75O3 | 1.7e-05 | 30 | Perovskite |  | 10.1016/j.jpowsour.2015.12.065
Li0.375Sr0.4375Zr0.25Nb0.75O3 | 0.000115 | 100 | Perovskite |  | 10.1016/j.jpowsour.2015.12.065
Li0.375Sr0.4375Zr0.25Nb0.75O3 | 2e-05 | 30 | Perovskite |  | 10.1016/j.jpowsour.2015.12.065
Li0.375Sr0.4375Zr0.25Nb0.75O3 | 0.000165 | 100 | Perovskite |  | 10.1016/j.jpowsour.2015.12.065
Li0.375Sr0.4375Zr0.25Nb0.75O3 | 1.51e-05 | 30 | Perovskite |  | 10.1016/j.jpowsour.2015.12.065
Li0.375Sr0.4375Zr0.25Nb0.75O3 | 8.1e-05 | 100 | Perovskite |  | 10.1016/j.jpowsour.2015.12.065
Li0.375Sr0.4375Zr0.25Nb0.75O3 | 2.79e-06 | 30 | Perovskite |  | 10.1016/j.jpowsour.2015.12.065
Li0.375Sr0.4375Zr0.25Nb0.75O3 | 1.92e-05 | 100 | Perovskite |  | 10.1016/j.jpowsour.2015.12.065
Li0.25Sr0.625Zr0.5Nb0.5O3 | 7.03e-08 | 30 | Perovskite |  | 10.1016/j.jpowsour.2015.12.065
Li0.25Sr0.625Zr0.5Nb0.5O3 | 4.77e-06 | 100 | Perovskite |  | 10.1016/j.jpowsour.2015.12.065
Li0.25Sr0.625Zr0.5Nb0.5O3 | 2.75e-07 | 30 | Perovskite |  | 10.1016/j.jpowsour.2015.12.065
Li0.25Sr0.625Zr0.5Nb0.5O3 | 3.36e-06 | 100 | Perovskite |  | 10.1016/j.jpowsour.2015.12.065
Li0.25Sr0.625Zr0.5Nb0.5O3 | 5.8e-08 | 30 | Perovskite |  | 10.1016/j.jpowsour.2015.12.065
Li0.25Sr0.625Zr0.5Nb0.5O3 | 1.25e-06 | 100 | Perovskite |  | 10.1016/j.jpowsour.2015.12.065
Li0.25Sr0.625Zr0.5Nb0.5O3 | 2.26e-07 | 30 | Perovskite |  | 10.1016/j.jpowsour.2015.12.065
Li0.25Sr0.625Zr0.5Nb0.5O3 | 2.6e-06 | 100 | Perovskite |  | 10.1016/j.jpowsour.2015.12.065
Li1Zr2(PO4)3 | 1e-05 | 25 | NASICON | 0 | 10.1039/c1ra00383f
Li1.2Zr1.9Ca0.1(PO4)3 | 4.9e-05 | 25 | NASICON | 0.1 | 10.1039/c1ra00383f
Li1.8Zr1.6Ca0.4(PO4)3 | 8.5e-06 | 25 | NASICON | 0.4 | 10.1039/c1ra00383f
La0.56Li0.33TiO3 | 0.0013 | 25 | Perovskite | 0 | 10.1016/s0378-7753(99)00105-6
La0.42Nd0.14Li0.33TiO3 | 0.00021 | 25 | Perovskite | 0.25 | 10.1016/s0378-7753(99)00105-6
La0.28Nd0.28Li0.33TiO3 | 3.6e-05 | 25 | Perovskite | 0.5 | 10.1016/s0378-7753(99)00105-6
La0.14Nd0.42Li0.33TiO3 | 3.1e-06 | 25 | Perovskite | 0.75 | 10.1016/s0378-7753(99)00105-6
Nd0.56Li0.33TiO3 | 1.3e-06 | 25 | Perovskite | 1 | 10.1016/s0378-7753(99)00105-6
La0.56Li0.33Zr0.05Ti0.95O3 | 0.00031 | 25 | Perovskite | 0.05 | 10.1016/s0378-7753(99)00105-6
La0.56Li0.33Zr0.10Ti0.90O3 | 0.00012 | 25 | Perovskite | 0.1 | 10.1016/s0378-7753(99)00105-6
La0.56Li0.33Hf0.05Ti0.95O3 | 0.00027 | 25 | Perovskite | 0.05 | 10.1016/s0378-7753(99)00105-6
La0.56Li0.33Hf0.10Ti0.90O3 | 0.00016 | 25 | Perovskite | 0.1 | 10.1016/s0378-7753(99)00105-6
Ca0.56Li0.33Ta0.56Ti0.44O3 | 2.2e-11 | 25 | Perovskite | 0 | 10.1016/s0378-7753(99)00105-6
Ca0.392Sr0.168Li0.33Ta0.56Ti0.44O3 | 5.7e-10 | 25 | Perovskite | 0.3 | 10.1016/s0378-7753(99)00105-6
Ca0.28Sr0.28Li0.33Ta0.56Ti0.44O3 | 6.2e-07 | 25 | Perovskite | 0.5 | 10.1016/s0378-7753(99)00105-6
Ca0.112Sr0.448Li0.33Ta0.56Ti0.44O3 | 1.5e-05 | 25 | Perovskite | 0.8 | 10.1016/s0378-7753(99)00105-6
Sr0.56Li0.33Ta0.56Ti0.44O3 | 0.00056 | 25 | Perovskite | 1 | 10.1016/s0378-7753(99)00105-6
Ca0.56Li0.33Fe0.225Ta0.775O3 | 1.5e-06 | 25 | Perovskite | 0 | 10.1016/s0378-7753(99)00105-6
Ca0.448Sr0.112Li0.33Fe0.225Ta0.775O3 | 5.8e-07 | 25 | Perovskite | 0.2 | 10.1016/s0378-7753(99)00105-6
Ca0.28Sr0.28Li0.33Fe0.225Ta0.775O3 | 4.1e-05 | 25 | Perovskite | 0.5 | 10.1016/s0378-7753(99)00105-6
Ca0.112Sr0.448Li0.33Fe0.225Ta0.775O3 | 9.8e-05 | 25 | Perovskite | 0.8 | 10.1016/s0378-7753(99)00105-6
Ca0.056Sr0.504Li0.33Fe0.225Ta0.775O3 | 0.00013 | 25 | Perovskite | 0.9 | 10.1016/s0378-7753(99)00105-6
Sr0.56Li0.33Cr0.225Ta0.775O3 | 0.0001 | 25 | Perovskite |  | 10.1016/s0378-7753(99)00105-6
Sr0.56Li0.33Fe0.225Ta0.775O3 | 8.5e-05 | 25 | Perovskite |  | 10.1016/s0378-7753(99)00105-6
Sr0.56Li0.33Co0.225Ta0.775O3 | 5.1e-06 | 25 | Perovskite |  | 10.1016/s0378-7753(99)00105-6
Sr0.56Li0.33Ga0.225Ta0.775O3 | 7.7e-06 | 25 | Perovskite |  | 10.1016/s0378-7753(99)00105-6
Li3/8Sr7/16Zr1/4Ta3/4O3 | 4.12e-06 | 30 | Perovskite |  | 10.1016/j.ssi.2004.01.008
Li3/8Sr7/16Zr1/4Ta3/4O3 | 8.48e-05 | 30 | Perovskite |  | 10.1016/j.ssi.2004.01.008
Li3/8Sr7/16Zr1/4Ta3/4O3 | 0.000165 | 30 | Perovskite |  | 10.1016/j.ssi.2004.01.008
Li3/8Sr7/16Zr1/4Ta3/4O3 | 0.0002 | 30 | Perovskite |  | 10.1016/j.ssi.2004.01.008
Li3/8Sr7/16Zr1/4Ta3/4O3 | 1.45e-06 | 30 | Perovskite |  | 10.1016/j.ssi.2004.01.008
Li1/4Sr5/8Zr1/2Nb1/2O3 | 3.34e-07 | 30 | Perovskite |  | 10.1016/j.ssi.2004.01.008
Li1/4Sr5/8Zr1/2Nb1/2O3 | 1.88e-07 | 30 | Perovskite |  | 10.1016/j.ssi.2004.01.008
Li1/4Sr5/8Zr1/2Nb1/2O3 | 2.37e-07 | 30 | Perovskite |  | 10.1016/j.ssi.2004.01.008
Li7La3Zr2O12 | 6e-05 | 25 | Garnet | 0.15 | 10.1016/j.ssi.2017.08.016
Li7La3Zr2O12 | 0.0001 | 25 | Garnet | 0.2 | 10.1016/j.ssi.2017.08.016
Li7La3Zr2O12 | 0.00013 | 25 | Garnet | 0.25 | 10.1016/j.ssi.2017.08.016
Li7La3Zr2O12 | 0.00025 | 25 | Garnet | 0.3 | 10.1016/j.ssi.2017.08.016
Li7La3Zr2O12 | 0.00017 | 25 | Garnet | 0.35 | 10.1016/j.ssi.2017.08.016
Li1.3Al0.3Ti1.7(PO4)3 | 8.8e-05 | 30 | NASICON |  | 10.1016/j.jallcom.2020.155623
Li1.3Al0.3Ti1.7(PO4)3 | 0.0002 | 30 | NASICON |  | 10.1016/j.jallcom.2020.155623
Li1.3Al0.3Ti1.7(PO4)3 | 0.00051 | 30 | NASICON |  | 10.1016/j.jallcom.2020.155623
Li1.3Al0.3Ti1.7(PO4)3+ 0.1Li3BO3 | 0.00039 | 30 | NASICON |  | 10.1016/j.jallcom.2020.155623
Li1.3Al0.3Ti1.7(PO4)3+ 0.1Li3BO3 | 0.00067 | 30 | NASICON |  | 10.1016/j.jallcom.2020.155623
Li1.3Al0.3Ti1.7(PO4)3+ 0.1Li3BO3 | 0.0003 | 30 | NASICON |  | 10.1016/j.jallcom.2020.155623
Li1.3Al0.3Ti1.7(PO4)3+ 0.2Li3BO3 | 0.00033 | 30 | NASICON |  | 10.1016/j.jallcom.2020.155623
Li1.3Al0.3Ti1.7(PO4)3+ 0.2Li3BO3 | 0.00074 | 30 | NASICON |  | 10.1016/j.jallcom.2020.155623
Li1.3Al0.3Ti1.7(PO4)3+ 0.2Li3BO3 | 0.00039 | 30 | NASICON |  | 10.1016/j.jallcom.2020.155623
Li1.3Al0.3Ti1.7(PO4)3+ 0.3Li3BO3 | 0.0003 | 30 | NASICON |  | 10.1016/j.jallcom.2020.155623
Li1.3Al0.3Ti1.7(PO4)3+ 0.3Li3BO3 | 0.00057 | 30 | NASICON |  | 10.1016/j.jallcom.2020.155623
Li1.3Al0.3Ti1.7(PO4)3+ 0.3Li3BO3 | 0.00039 | 30 | NASICON |  | 10.1016/j.jallcom.2020.155623
Li0.35La0.55TiO3 | 0.00106 | 25 | Perovskite |  | 10.1016/j.ssi.2013.01.007
Li0.35La0.55TiO3 | 0.00069 | 25 | Perovskite |  | 10.1016/j.ssi.2013.01.007
Li0.35La0.55TiO3 | 0.00044 | 25 | Perovskite |  | 10.1016/j.ssi.2013.01.007
Li0.35La0.55TiO3 | 0.00095 | 25 | Perovskite |  | 10.1016/j.ssi.2013.01.007
Li0.35La0.55TiO3 | 0.00058 | 25 | Perovskite |  | 10.1016/j.ssi.2013.01.007
Li0.35La0.55TiO3 | 0.00039 | 25 | Perovskite |  | 10.1016/j.ssi.2013.01.007
Li1+2x(CaxZr2-x)(PO4)3 | 4e-07 | 27 | NASICON | 0.1 | 10.1142/9789814415040_0052
Li1+2x(CaxZr2-x)(PO4)3 | 3e-06 | 100 | NASICON | 0.1 | 10.1142/9789814415040_0052
Li1+2x(CaxZr2-x)(PO4)3 | 1e-05 | 150 | NASICON | 0.1 | 10.1142/9789814415040_0052
Li1+2x(CaxZr2-x)(PO4)3 | 2e-05 | 175 | NASICON | 0.1 | 10.1142/9789814415040_0052
Li1+2x(CaxZr2-x)(PO4)3 | 4e-05 | 200 | NASICON | 0.1 | 10.1142/9789814415040_0052
Li1+2x(CaxZr2-x)(PO4)3 | 0.0002 | 300 | NASICON | 0.1 | 10.1142/9789814415040_0052
Li1+2x(CaxZr2-x)(PO4)3 | 2e-07 | 27 | NASICON | 0.15 | 10.1142/9789814415040_0052
Li1+2x(CaxZr2-x)(PO4)3 | 1e-06 | 100 | NASICON | 0.15 | 10.1142/9789814415040_0052
Li1+2x(CaxZr2-x)(PO4)3 | 4e-06 | 150 | NASICON | 0.15 | 10.1142/9789814415040_0052
Li1+2x(CaxZr2-x)(PO4)3 | 7e-06 | 175 | NASICON | 0.15 | 10.1142/9789814415040_0052
Li1+2x(CaxZr2-x)(PO4)3 | 1e-05 | 200 | NASICON | 0.15 | 10.1142/9789814415040_0052
Li1+2x(CaxZr2-x)(PO4)3 | 0.0008 | 300 | NASICON | 0.15 | 10.1142/9789814415040_0052
Li0.33La0.56TiO3 | 1.7e-06 | 25 | Perovskite | 0 | 10.1039/C8NJ01113C
Li0.43La0.56Ti0.95Ge0.05O3 | 1.2e-05 | 25 | Perovskite | 0.05 | 10.1039/C8NJ01113C
Li0.49La0.56Ti0.92Ge0.08O3 | 1e-05 | 25 | Perovskite | 0.08 | 10.1039/C8NJ01113C
Li0.53La0.56Ti0.90Ge0.10O3 | 6.3e-06 | 25 | Perovskite | 0.1 | 10.1039/C8NJ01113C
Li1.4Al0.4Ti1.6(PO4)3 | 0.000804 | 25 | NASICON | 0 | 10.1016/j.ssi.2013.09.022
Li1.4Al0.4Ti1.4Ge0.2(PO4)3 | 0.00235 | 25 | NASICON | 0.2 | 10.1016/j.ssi.2013.09.022
Li1.4Al0.4Ti0.4Ge1.2(PO4)3 | 0.000667 | 25 | NASICON | 1.2 | 10.1016/j.ssi.2013.09.022
Li1.4Al0.4Ge1.6(PO4)3 | 0.00042 | 25 | NASICON | 1.6 | 10.1016/j.ssi.2013.09.022
Li1.3Al0.1Sc0.2Ti1.7(PO4)3 | 0.0027 | 27 | NASICON |  | 10.1016/j.ssi.2010.11.029
Li1.3Al0.15Sc0.15Ti1.7(PO4)3 | 0.00275 | 27 | NASICON |  | 10.1016/j.ssi.2010.11.029
Li1.3Al0.2Sc0.1Ti1.7(PO4)3 | 0.00278 | 27 | NASICON |  | 10.1016/j.ssi.2010.11.029
Li1.3Al0.3Ti1.7P3O12 | 5.34e-05 | 25 | NASICON | 0 | 10.1016/j.jpowsour.2025.237103
Li1.4As0.1Al0.3Ti1.6P3O12 | 0.000138 | 25 | NASICON | 0.1 | 10.1016/j.jpowsour.2025.237103
Li1.5As0.2Al0.3Ti1.5P3O12 | 0.000857 | 25 | NASICON | 0.2 | 10.1016/j.jpowsour.2025.237103
Li1.6As0.3Al0.3Ti1.4P3O12 | 6.02e-05 | 25 | NASICON | 0.3 | 10.1016/j.jpowsour.2025.237103
Li1.3Ti1.7Al0.3(PO4)3 | 0.0036 | 25 | NASICON | 0.3 | 10.1016/j.jallcom.2020.156051
Li1.4Ti1.6Al0.4(PO4)3 | 0.0036 | 25 | NASICON | 0.4 | 10.1016/j.jallcom.2020.156051
Li1.5Ti1.5Al0.5(PO4)3 | 0.0045 | 25 | NASICON | 0.5 | 10.1016/j.jallcom.2020.156051
Li1.7Ti1.3Al0.7(PO4)3 | 0.00072 | 25 | NASICON | 0.7 | 10.1016/j.jallcom.2020.156051
Li1.7Ti1.3Al0.7(PO4)3 | 0.00015 | 25 | NASICON | 0.7 | 10.1016/j.jallcom.2020.156051
Na1.3Al0.3Zr1.7(PO4)3 | 6.2e-07 | 27 | NASICON |  | 10.1016/j.ssi.2014.09.038
Na1.3Al0.3Zr1.7(PO4)3 | 0.00065 | 227 | NASICON |  | 10.1016/j.ssi.2014.09.038
Na1.3Al0.3Zr1.7(PO4)3 | 4.6e-07 | 27 | NASICON |  | 10.1016/j.ssi.2014.09.038
Na1.3Al0.3Zr1.7(PO4)3 | 0.00049 | 227 | NASICON |  | 10.1016/j.ssi.2014.09.038
Na1.3Al0.3Ti1.7(PO4)3 | 1.4e-07 | 27 | NASICON |  | 10.1016/j.ssi.2014.09.038
Na1.3Al0.3Ti1.7(PO4)3 | 0.0003 | 227 | NASICON |  | 10.1016/j.ssi.2014.09.038
Na1.3Al0.3Ti1.7(PO4)3 | 1.3e-07 | 27 | NASICON |  | 10.1016/j.ssi.2014.09.038
Na1.3Al0.3Ti1.7(PO4)3 | 0.00026 | 227 | NASICON |  | 10.1016/j.ssi.2014.09.038
LiZr2(PO4)3 | 1e-09 | 25 | NASICON | 0 | 10.1016/0167-2738(86)90179-7
LiZr2(PO4)3 | 2.1e-05 | 300 | NASICON | 0 | 10.1016/0167-2738(86)90179-7
LiZr1.9Ti0.1(PO4)3 | 3.2e-08 | 25 | NASICON | 0.1 | 10.1016/0167-2738(86)90179-7
LiZr1.9Ti0.1(PO4)3 | 0.00025 | 300 | NASICON | 0.1 | 10.1016/0167-2738(86)90179-7
LiZr1.8Ti0.2(PO4)3 | 5.6e-08 | 25 | NASICON | 0.2 | 10.1016/0167-2738(86)90179-7
LiZr1.5Ti0.5(PO4)3 | 6.2e-08 | 25 | NASICON | 0.5 | 10.1016/0167-2738(86)90179-7
LiZr1.5Ti0.5(PO4)3 | 0.00052 | 300 | NASICON | 0.5 | 10.1016/0167-2738(86)90179-7
LiZrTi(PO4)3 | 4e-08 | 25 | NASICON | 1 | 10.1016/0167-2738(86)90179-7
LiZr0.2Ti1.8(PO4)3 | 8.5e-08 | 25 | NASICON | 1.8 | 10.1016/0167-2738(86)90179-7
LiZr0.2Ti1.8(PO4)3 | 0.0074 | 300 | NASICON | 1.8 | 10.1016/0167-2738(86)90179-7
LiTi2(PO4)3 | 7.9e-08 | 25 | NASICON | 2 | 10.1016/0167-2738(86)90179-7
LiTi2(PO4)3 | 0.005 | 300 | NASICON | 2 | 10.1016/0167-2738(86)90179-7
Li1.1Sc0.1Ti1.9(PO4)3 | 0.000158 | 25 | NASICON | 0.1 | 10.1016/0167-2738(86)90179-7
Li1.1Sc0.1Ti1.9(PO4)3 | 0.014 | 300 | NASICON | 0.1 | 10.1016/0167-2738(86)90179-7
Li1.2Sc0.2Ti1.8(PO4)3 | 0.000246 | 25 | NASICON | 0.2 | 10.1016/0167-2738(86)90179-7
Li1.2Sc0.2Ti1.8(PO4)3 | 0.026 | 300 | NASICON | 0.2 | 10.1016/0167-2738(86)90179-7
Li1.3Sc0.3Ti1.7(PO4)3 | 0.000407 | 25 | NASICON | 0.3 | 10.1016/0167-2738(86)90179-7
Li1.3Sc0.3Ti1.7(PO4)3 | 0.063 | 300 | NASICON | 0.3 | 10.1016/0167-2738(86)90179-7
Li1.4Sc0.4Ti1.6(PO4)3 | 0.00022 | 25 | NASICON | 0.4 | 10.1016/0167-2738(86)90179-7
Li1.4Sc0.4Ti1.6(PO4)3 | 0.049 | 300 | NASICON | 0.4 | 10.1016/0167-2738(86)90179-7
Li1.8Sc0.8Ti1.2(PO4)3 | 0.00088 | 25 | NASICON | 0.8 | 10.1016/0167-2738(86)90179-7
Li1.8Sc0.8Ti1.2(PO4)3 | 0.01 | 300 | NASICON | 0.8 | 10.1016/0167-2738(86)90179-7
Li1.2Sc0.2Zr0.2Ti1.6P3O12 | 0.00012 | 25 | NASICON |  | 10.1016/0167-2738(86)90179-7
Li1.2Sc0.2Zr0.2Ti1.6P3O12 | 0.017 | 300 | NASICON |  | 10.1016/0167-2738(86)90179-7
Li1.2Sc0.2Zr1.5Ti0.2P3O12 | 3.1e-07 | 25 | NASICON |  | 10.1016/0167-2738(86)90179-7
Li1.2Sc0.2Zr1.5Ti0.2P3O12 | 0.00079 | 300 | NASICON |  | 10.1016/0167-2738(86)90179-7
Li1.0Hf2.0(PO4)3 | 3e-06 | 25 | NASICON | 0 | 10.1016/0167-2738(86)90179-7
Li1.0Hf2.0(PO4)3 | 0.0045 | 300 | NASICON | 0 | 10.1016/0167-2738(86)90179-7
Li1.1In0.1Hf1.9(PO4)3 | 1e-06 | 25 | NASICON | 0.1 | 10.1016/0167-2738(86)90179-7
Li1.1In0.1Hf1.9(PO4)3 | 0.0085 | 300 | NASICON | 0.1 | 10.1016/0167-2738(86)90179-7
Li1.2In0.2Hf1.8(PO4)3 | 4e-06 | 25 | NASICON | 0.2 | 10.1016/0167-2738(86)90179-7
Li1.2In0.2Hf1.8(PO4)3 | 0.08 | 300 | NASICON | 0.2 | 10.1016/0167-2738(86)90179-7
Li1.3In0.3Hf1.7(PO4)3 | 1e-05 | 25 | NASICON | 0.3 | 10.1016/0167-2738(86)90179-7
Li1.3In0.3Hf1.7(PO4)3 | 0.032 | 300 | NASICON | 0.3 | 10.1016/0167-2738(86)90179-7
Li1.4In0.4Hf1.6(PO4)3 | 4e-06 | 25 | NASICON | 0.4 | 10.1016/0167-2738(86)90179-7
Li1.4In0.4Hf1.6(PO4)3 | 0.005 | 300 | NASICON | 0.4 | 10.1016/0167-2738(86)90179-7
Li1+xAlxGe2-x(PO4)3 | 0.00304 | 27 | NASICON | 0.5 | 10.1149/1.2988731
Li1+xAlxGe2-x(PO4)3 | 0.0031 | 27 | NASICON | 0.5 | 10.1149/1.2988731
Li1+xAlxGe2-x(PO4)3 | 0.00462 | 27 | NASICON | 0.5 | 10.1149/1.2988731
Li1+xAlxGe2-x(PO4)3 | 0.0024 | 27 | NASICON | 0.5 | 10.1149/1.2988731
Li1.5Al0.5Ge1.5(PO4)3 | 0.0041 | 25 | NASICON | 0.5 | 10.1016/j.ssi.2016.03.012
Li1.5Al0.4Cr0.1Ge1.5(PO4)3 | 0.00665 | 25 | NASICON | 0.4 | 10.1016/j.ssi.2016.03.012
Li1.5Al0.25Cr0.25Ge1.5(PO4)3 | 0.000801 | 25 | NASICON | 0.25 | 10.1016/j.ssi.2016.03.012
Li1.5Al0.1Cr0.4Ge1.5(PO4)3 | 0.000621 | 25 | NASICON | 0.1 | 10.1016/j.ssi.2016.03.012
Li1.5Cr0.5Ge1.5(PO4)3 | 0.000258 | 25 | NASICON | 0 | 10.1016/j.ssi.2016.03.012
Li5+2xLa3Ta2-xYxO12 | 9.56e-06 | 23 | Garnet | 0.05 | 10.1021/acs.inorgchem.5b00972
Li5+2xLa3Ta2-xYxO12 | 1.04e-05 | 23 | Garnet | 0.1 | 10.1021/acs.inorgchem.5b00972
Li5+2xLa3Ta2-xYxO12 | 1.07e-05 | 23 | Garnet | 0.2 | 10.1021/acs.inorgchem.5b00972
Li5+2xLa3Ta2-xYxO12 | 2.82e-05 | 23 | Garnet | 0.25 | 10.1021/acs.inorgchem.5b00972
Li5+2xLa3Ta2-xYxO12 | 0.000126 | 23 | Garnet | 0.5 | 10.1021/acs.inorgchem.5b00972
Li5+2xLa3Ta2-xYxO12 | 0.000183 | 23 | Garnet | 0.75 | 10.1021/acs.inorgchem.5b00972
Li7-xLa3Hf2-xTaxO12 | 0.000158 | 22 | Garnet | 0.2 | 10.1016/j.jpowsour.2012.02.099
Li7-xLa3Hf2-xTaxO12 | 0.000183 | 22 | Garnet | 0.3 | 10.1016/j.jpowsour.2012.02.099
Li7-xLa3Hf2-xTaxO12 | 0.000299 | 22 | Garnet | 0.4 | 10.1016/j.jpowsour.2012.02.099
Li7-xLa3Hf2-xTaxO12 | 0.000345 | 22 | Garnet | 0.45 | 10.1016/j.jpowsour.2012.02.099
Li7-xLa3Hf2-xTaxO12 | 0.000261 | 22 | Garnet | 0.5 | 10.1016/j.jpowsour.2012.02.099
Li7-xLa3Hf2-xTaxO12 | 0.000221 | 22 | Garnet | 0.55 | 10.1016/j.jpowsour.2012.02.099
Li7-xLa3Hf2-xTaxO12 | 0.00022 | 22 | Garnet | 0.6 | 10.1016/j.jpowsour.2012.02.099
Li5.10La3Nb1.95Sm0.05O12 | 1.8e-05 | 25 | Garnet | 0.05 | 10.1149/2.0241414jes
Li5.20La3Nb1.90Sm0.10O12 | 2.32e-05 | 25 | Garnet | 0.1 | 10.1149/2.0241414jes
Li5.30La3Nb1.85Sm0.15O12 | 2.57e-05 | 25 | Garnet | 0.15 | 10.1149/2.0241414jes
Li5.40La3Nb1.80Sm0.20O12 | 3.71e-05 | 25 | Garnet | 0.2 | 10.1149/2.0241414jes
Li5.50La3Nb1.75Sm0.25O12 | 3.86e-05 | 25 | Garnet | 0.25 | 10.1149/2.0241414jes
Li5.60La3Nb1.70Sm0.30O12 | 5.84e-05 | 25 | Garnet | 0.3 | 10.1149/2.0241414jes
Li5La3Nb2O12 | 2.2e-05 | 25 | Garnet |  | 10.1016/j.ssi.2015.09.015
Li5La3Ta2O12 | 1.3e-05 | 25 | Garnet |  | 10.1016/j.ssi.2015.09.015
Li6.25La3Nb1.375Sc0.625O12 | 0.000102 | 25 | Garnet |  | 10.1016/j.ssi.2015.09.015
Li6.25La3Nb0.75Zr1.25O12 | 0.000203 | 25 | Garnet |  | 10.1016/j.ssi.2015.09.015
Li6.25La3Ta1.375Sc0.625O12 | 9.7e-05 | 25 | Garnet |  | 10.1016/j.ssi.2015.09.015
Li6.25La3Ta0.75Zr1.25O12 | 0.000272 | 25 | Garnet |  | 10.1016/j.ssi.2015.09.015
Li1.00Ti2.00(PO4)3 | 3.13e-06 | 25 | NASICON | 0 | 10.1039/C5TA08545D
Li1.10Al0.10Ti1.90(PO4)3 | 0.00173 | 25 | NASICON | 0.1 | 10.1039/C5TA08545D
Li1.20Al0.20Ti1.80(PO4)3 | 0.00316 | 25 | NASICON | 0.2 | 10.1039/C5TA08545D
Li1.30Al0.30Ti1.70(PO4)3 | 0.00514 | 25 | NASICON | 0.3 | 10.1039/C5TA08545D
Li1.40Al0.40Ti1.60(PO4)3 | 0.00563 | 25 | NASICON | 0.4 | 10.1039/C5TA08545D
Li1.50Al0.50Ti1.50(PO4)3 | 0.0047 | 25 | NASICON | 0.5 | 10.1039/C5TA08545D
Li0.2Sr0.8Ga0.4Ta0.6O3 | 2.95e-05 | 250 | Perovskite | 0 | 10.1016/j.jssc.2015.01.007
Li0.2Sr0.75Li0.05Ga0.4Ta0.65O3 | 3.89e-05 | 250 | Perovskite | 0.05 | 10.1016/j.jssc.2015.01.007
Li0.2Sr0.7Li0.1Ga0.4Ta0.7O3 | 7.29e-05 | 250 | Perovskite | 0.1 | 10.1016/j.jssc.2015.01.007
Li0.2Sr0.675Li0.125Ga0.4Ta0.725O3 | 0.000102 | 250 | Perovskite | 0.125 | 10.1016/j.jssc.2015.01.007
Li0.2Sr0.65Li0.15Ga0.4Ta0.75O3 | 0.000615 | 250 | Perovskite | 0.15 | 10.1016/j.jssc.2015.01.007
Li0.2Sr0.625Li0.175Ga0.4Ta0.775O3 | 0.000284 | 250 | Perovskite | 0.175 | 10.1016/j.jssc.2015.01.007
Li0.2Sr0.6Li0.2Ga0.4Ta0.8O3 | 0.000228 | 250 | Perovskite | 0.2 | 10.1016/j.jssc.2015.01.007
Li0.25Sr0.75Ga0.375Ta0.625O3 | 0.000186 | 250 | Perovskite | 0 | 10.1016/j.jssc.2015.01.007
Li0.25Sr0.70Ga0.325Ta0.675O3 | 0.000277 | 250 | Perovskite | 0.05 | 10.1016/j.jssc.2015.01.007
Li0.25Sr0.65Ga0.275Ta0.725O3 | 0.000707 | 250 | Perovskite | 0.1 | 10.1016/j.jssc.2015.01.007
Li0.25Sr0.625Ga0.25Ta0.75O3 | 0.00185 | 250 | Perovskite | 0.125 | 10.1016/j.jssc.2015.01.007
Li0.25Sr0.60Ga0.225Ta0.775O3 | 1.78e-07 | 250 | Perovskite | 0.15 | 10.1016/j.jssc.2015.01.007
Li0.375Sr0.4375Zr0.25Nb0.75O3 | 1.43e-05 | 30 | Perovskite | 0 | 10.1016/j.ceramint.2017.12.058
Li0.375Sr0.3625La0.05Zr0.25Nb0.75O3 | 3.33e-05 | 30 | Perovskite | 0.05 | 10.1016/j.ceramint.2017.12.058
Li0.375Sr0.2875La0.10Zr0.25Nb0.75O3 | 1e-05 | 30 | Perovskite | 0.1 | 10.1016/j.ceramint.2017.12.058
Li0.375Sr0.2125La0.15Zr0.25Nb0.75O3 | 1.54e-06 | 30 | Perovskite | 0.15 | 10.1016/j.ceramint.2017.12.058
Li0.33La0.557TiO3 | 0.000516 | 25 | Perovskite |  | 10.1016/j.memsci.2019.03.074
Li0.33La0.497Sr0.06TiO3 | 0.000912 | 25 | Perovskite |  | 10.1016/j.memsci.2019.03.074
Li0.33La0.497Sr0.06Ti0.95Ta0.05O3 | 0.000895 | 25 | Perovskite |  | 10.1016/j.memsci.2019.03.074
Li0.33La0.457Sr0.1Ti0.9Ta0.1O3 | 0.000795 | 25 | Perovskite |  | 10.1016/j.memsci.2019.03.074
Li0.33La0.497Sr0.06Ti0.9Ta0.1O3 | 0.000757 | 25 | Perovskite |  | 10.1016/j.memsci.2019.03.074
Li1.15Y0.15Zr1.85(PO4)3 | 8.5e-05 | 25 | NASICON | 0 | 10.1021/acs.chemmater.7b01463
Li1.15Y0.15Zr1.85(PO4)3 | 0.000128 | 25 | NASICON | 0.025 | 10.1021/acs.chemmater.7b01463
Li1.15Y0.15Zr1.85(PO4)3 | 0.00013 | 25 | NASICON | 0.05 | 10.1021/acs.chemmater.7b01463
Li1.15Y0.15Zr1.85(PO4)3 | 0.0001 | 25 | NASICON | 0.1 | 10.1021/acs.chemmater.7b01463